## Sheet1
Time (Second) | Temperature (K) | Field 1 | Gate Voltage (Volt) | SR510 No. 1 (Ohm} | SR510 No. 2 (Ohm} | Leakage Current
0.1 | 4.084 | 0.5003 | 0.5 | 40 | 460 | -1.919438e-10
1.698 | 4.084 | 0.5003 | 0.49 | 40 | 465 | -1.61233e-10
3.279 | 4.083 | 0.5003 | 0.48 | 40.5 | 475 | -1.428744e-10
4.855 | 4.084 | 0.5003 | 0.47 | 41 | 480 | -1.486699e-10
6.439 | 4.084 | 0.5003 | 0.46 | 41 | 485 | -1.756578e-10
8.025 | 4.084 | 0.5003 | 0.45 | 41.5 | 490 | -2.394056e-10
9.606 | 4.084 | 0.5003 | 0.44 | 42.5 | 500 | -2.676627e-10
11.189 | 4.084 | 0.5003 | 0.43 | 43 | 505 | -2.656322e-10
12.771 | 4.084 | 0.5003 | 0.42 | 43.5 | 510 | -2.311991e-10
14.347 | 4.084 | 0.5003 | 0.41 | 44 | 515 | -2.162669e-10
15.925 | 4.084 | 0.5003 | 0.4 | 45 | 525 | -2.040418e-10
17.51 | 4.084 | 0.5003 | 0.39 | 45.5 | 530 | -2.108946e-10
19.086 | 4.084 | 0.5003 | 0.38 | 46.5 | 535 | -2.311992e-10
20.664 | 4.084 | 0.5003 | 0.37 | 47.5 | 540 | -2.635595e-10
22.25 | 4.084 | 0.5003 | 0.36 | 48.5 | 540 | -3.017996e-10
23.832 | 4.083 | 0.5003 | 0.35 | 49 | 550 | -2.933817e-10
25.416 | 4.084 | 0.5003 | 0.34 | 50 | 555 | -2.494309e-10
27.001 | 4.084 | 0.5003 | 0.33 | 50.5 | 555 | -2.151671e-10
28.578 | 4.084 | 0.5003 | 0.32 | 51 | 560 | -2.131789e-10
30.18 | 4.084 | 0.5003 | 0.31 | 51.5 | 560 | -3.038301e-10
31.758 | 4.084 | 0.5003 | 0.3 | 52.5 | 560 | -3.062413e-10
33.364 | 4.084 | 0.5003 | 0.29 | 52.5 | 565 | -2.165631e-10
34.965 | 4.084 | 0.5003 | 0.28 | 53 | 565 | -2.712582e-10
36.544 | 4.084 | 0.5003 | 0.27 | 53.5 | 575 | -2.980348e-10
38.125 | 4.084 | 0.5003 | 0.26 | 54 | 575 | -3.069604e-10
39.706 | 4.084 | 0.5003 | 0.25 | 55 | 580 | -2.85556e-10
41.305 | 4.084 | 0.5003 | 0.24 | 55 | 580 | -2.162669e-10
42.887 | 4.084 | 0.5003 | 0.23 | 56 | 585 | -2.273498e-10
44.485 | 4.084 | 0.5003 | 0.22 | 56 | 585 | -3.042954e-10
46.062 | 4.084 | 0.5003 | 0.21 | 56.5 | 585 | -3.045492e-10
47.646 | 4.084 | 0.5003 | 0.2 | 57.5 | 590 | -2.721466e-10
49.223 | 4.084 | 0.5003 | 0.19 | 58 | 590 | -2.426627e-10
50.807 | 4.084 | 0.5003 | 0.18 | 58.5 | 600 | -2.15717e-10
52.388 | 4.084 | 0.5003 | 0.17 | 59 | 600 | -2.237119e-10
53.978 | 4.084 | 0.5003 | 0.16 | 60.5 | 605 | -2.775611e-10
55.563 | 4.083 | 0.5003 | 0.15 | 61 | 610 | -3.077218e-10
57.147 | 4.084 | 0.5003 | 0.14 | 62.5 | 615 | -2.828065e-10
58.728 | 4.084 | 0.5003 | 0.13 | 63.5 | 625 | -2.448624e-10
60.316 | 4.084 | 0.5003 | 0.12 | 64 | 630 | -2.125867e-10
61.917 | 4.083 | 0.5003 | 0.11 | 65.5 | 630 | -2.959621e-10
63.499 | 4.083 | 0.5003 | 0.1 | 66.5 | 635 | -3.116558e-10
65.077 | 4.084 | 0.5003 | 0.09 | 68 | 640 | -2.975272e-10
66.668 | 4.084 | 0.5003 | 0.08 | 69 | 650 | -2.282382e-10
68.249 | 4.084 | 0.5003 | 0.07 | 70 | 650 | -2.150824e-10
69.828 | 4.084 | 0.5003 | 0.06 | 71.5 | 655 | -2.207508e-10
71.413 | 4.084 | 0.5003 | 0.05 | 72.5 | 660 | -2.712582e-10
72.993 | 4.084 | 0.5003 | 0.04 | 73 | 660 | -3.004037e-10
74.578 | 4.084 | 0.5003 | 0.03 | 73.5 | 660 | -3.019265e-10
76.155 | 4.084 | 0.5003 | 0.02 | 75 | 665 | -2.866982e-10
77.734 | 4.084 | 0.5003 | 0.01 | 75 | 665 | -2.537033e-10
79.319 | 4.084 | 0.5003 | 0 | 76 | 665 | -2.177898e-10
80.897 | 4.084 | 0.5003 | -0.01 | 76 | 675 | -2.185089e-10
82.495 | 4.084 | 0.5003 | -0.02 | 77.5 | 675 | -2.965543e-10
84.074 | 4.084 | 0.5003 | -0.03 | 78.5 | 680 | -3.095408e-10
85.659 | 4.084 | 0.5003 | -0.04 | 79 | 690 | -2.876288e-10
87.239 | 4.084 | 0.5003 | -0.05 | 81 | 690 | -2.586948e-10
88.821 | 4.084 | 0.5003 | -0.06 | 82.5 | 700 | -2.139826e-10
90.407 | 4.084 | 0.5003 | -0.07 | 84 | 710 | -2.233736e-10
91.991 | 4.084 | 0.5003 | -0.08 | 86 | 710 | -2.657168e-10
93.571 | 4.084 | 0.5003 | -0.09 | 87.5 | 715 | -3.037032e-10
95.153 | 4.084 | 0.5003 | -0.1 | 88.5 | 715 | -3.115712e-10
96.731 | 4.084 | 0.5003 | -0.11 | 90 | 725 | -2.949046e-10
98.313 | 4.083 | 0.5003 | -0.12 | 91 | 725 | -2.537879e-10
99.895 | 4.084 | 0.5003 | -0.13 | 92.5 | 725 | -2.185512e-10
101.472 | 4.084 | 0.5003 | -0.14 | 93.5 | 730 | -2.099218e-10
103.057 | 4.084 | 0.5003 | -0.15 | 95 | 735 | -2.421552e-10
104.638 | 4.084 | 0.5003 | -0.16 | 96.5 | 735 | -2.765459e-10
106.22 | 4.084 | 0.5003 | -0.17 | 98.5 | 740 | -3.091177e-10
107.797 | 4.084 | 0.5003 | -0.18 | 100.5 | 750 | -3.121211e-10
109.379 | 4.084 | 0.5003 | -0.19 | 102.5 | 755 | -2.863175e-10
110.962 | 4.084 | 0.5003 | -0.2 | 105 | 760 | -2.336527e-10
112.541 | 4.084 | 0.5003 | -0.21 | 107.5 | 760 | -2.163938e-10
114.133 | 4.083 | 0.5003 | -0.22 | 110 | 775 | -2.438895e-10
115.712 | 4.084 | 0.5003 | -0.23 | 112.5 | 780 | -2.820028e-10
117.294 | 4.083 | 0.5003 | -0.24 | 115 | 785 | -3.11825e-10
118.88 | 4.084 | 0.5003 | -0.25 | 118 | 790 | -2.922819e-10
120.458 | 4.084 | 0.5003 | -0.26 | 120.5 | 800 | -2.62375e-10
122.051 | 4.084 | 0.5003 | -0.27 | 123.5 | 810 | -2.09541e-10
123.636 | 4.083 | 0.5003 | -0.28 | 126.5 | 815 | -2.392786e-10
125.217 | 4.084 | 0.5003 | -0.29 | 130 | 825 | -2.861482e-10
126.795 | 4.084 | 0.5003 | -0.3 | 133.5 | 830 | -3.096253e-10
128.373 | 4.084 | 0.5003 | -0.31 | 136.5 | 840 | -3.161397e-10
129.958 | 4.083 | 0.5003 | -0.32 | 140.5 | 855 | -2.797607e-10
131.542 | 4.084 | 0.5003 | -0.33 | 144 | 860 | -2.305646e-10
133.123 | 4.084 | 0.5003 | -0.34 | 148 | 865 | -2.081029e-10
134.701 | 4.084 | 0.5003 | -0.35 | 152.5 | 885 | -2.118252e-10
136.287 | 4.084 | 0.5003 | -0.36 | 156 | 890 | -2.71216e-10
137.865 | 4.084 | 0.5003 | -0.37 | 160.5 | 900 | -3.056913e-10
139.448 | 4.084 | 0.5003 | -0.38 | 165.5 | 910 | -3.215965e-10
141.043 | 4.084 | 0.5003 | -0.39 | 170 | 925 | -2.394055e-10
142.624 | 4.084 | 0.5003 | -0.4 | 175.5 | 935 | -2.096678e-10
144.206 | 4.084 | 0.5003 | -0.41 | 180.5 | 950 | -2.138134e-10
145.792 | 4.084 | 0.5003 | -0.42 | 186 | 960 | -2.643631e-10
147.396 | 4.084 | 0.5003 | -0.43 | 191.5 | 975 | -2.899553e-10
148.977 | 4.084 | 0.5003 | -0.44 | 198 | 985 | -2.412244e-10
150.559 | 4.083 | 0.5003 | -0.45 | 203.5 | 1000 | -2.060723e-10
152.147 | 4.084 | 0.5003 | -0.46 | 210.5 | 1010 | -2.271382e-10
153.732 | 4.083 | 0.5003 | -0.47 | 216.5 | 1025 | -2.967658e-10
155.313 | 4.084 | 0.5003 | -0.48 | 224 | 1035 | -3.27561e-10
156.896 | 4.084 | 0.5003 | -0.49 | 231 | 1055 | -3.135593e-10
158.484 | 4.084 | 0.5003 | -0.5 | 239 | 1065 | -2.311569e-10
160.064 | 4.083 | 0.5003 | -0.5 | 246 | 1075 | -1.985427e-10

## FitData
Gate Voltage (Volt) | ΔV | 1/R | Δ1/R
0.5 | 0.002886751 | 0.002173913 | 2.173913e-05
0.49 | 0.002886751 | 0.002150538 | 2.150538e-05
0.48 | 0.002886751 | 0.002105263 | 2.105263e-05
0.47 | 0.002886751 | 0.002083333 | 2.083333e-05
0.46 | 0.002886751 | 0.002061856 | 2.061856e-05
0.45 | 0.002886751 | 0.002040816 | 2.040816e-05
0.44 | 0.002886751 | 0.002 | 2e-05
0.43 | 0.002886751 | 0.001980198 | 1.980198e-05
0.42 | 0.002886751 | 0.001960784 | 1.960784e-05
0.41 | 0.002886751 | 0.001941748 | 1.941748e-05
0.4 | 0.002886751 | 0.001904762 | 1.904762e-05
0.39 | 0.002886751 | 0.001886792 | 1.886792e-05
0.38 | 0.002886751 | 0.001869159 | 1.869159e-05
0.37 | 0.002886751 | 0.001851852 | 1.851852e-05
0.36 | 0.002886751 | 0.001851852 | 1.851852e-05
0.35 | 0.002886751 | 0.001818182 | 1.818182e-05
0.34 | 0.002886751 | 0.001801802 | 1.801802e-05
0.33 | 0.002886751 | 0.001801802 | 1.801802e-05
0.32 | 0.002886751 | 0.001785714 | 1.785714e-05
0.31 | 0.002886751 | 0.001785714 | 1.785714e-05
0.3 | 0.002886751 | 0.001785714 | 1.785714e-05
0.29 | 0.002886751 | 0.001769912 | 1.769912e-05
0.28 | 0.002886751 | 0.001769912 | 1.769912e-05
0.27 | 0.002886751 | 0.00173913 | 1.73913e-05
0.26 | 0.002886751 | 0.00173913 | 1.73913e-05
0.25 | 0.002886751 | 0.001724138 | 1.724138e-05
0.24 | 0.002886751 | 0.001724138 | 1.724138e-05
0.23 | 0.002886751 | 0.001709402 | 1.709402e-05
0.22 | 0.002886751 | 0.001709402 | 1.709402e-05
0.21 | 0.002886751 | 0.001709402 | 1.709402e-05
0.2 | 0.002886751 | 0.001694915 | 1.694915e-05
0.19 | 0.002886751 | 0.001694915 | 1.694915e-05
0.18 | 0.002886751 | 0.001666667 | 1.666667e-05
0.17 | 0.002886751 | 0.001666667 | 1.666667e-05
0.16 | 0.002886751 | 0.001652893 | 1.652893e-05
0.15 | 0.002886751 | 0.001639344 | 1.639344e-05
0.14 | 0.002886751 | 0.001626016 | 1.626016e-05
0.13 | 0.002886751 | 0.0016 | 1.6e-05
0.12 | 0.002886751 | 0.001587302 | 1.587302e-05
0.11 | 0.002886751 | 0.001587302 | 1.587302e-05
0.1 | 0.002886751 | 0.001574803 | 1.574803e-05
0.09 | 0.002886751 | 0.0015625 | 1.5625e-05
0.08 | 0.002886751 | 0.001538462 | 1.538462e-05
0.07 | 0.002886751 | 0.001538462 | 1.538462e-05
0.06 | 0.002886751 | 0.001526718 | 1.526718e-05
0.05 | 0.002886751 | 0.001515152 | 1.515152e-05
0.04 | 0.002886751 | 0.001515152 | 1.515152e-05
0.03 | 0.002886751 | 0.001515152 | 1.515152e-05
0.02 | 0.002886751 | 0.001503759 | 1.503759e-05
0.01 | 0.002886751 | 0.001503759 | 1.503759e-05
0 | 0.002886751 | 0.001503759 | 1.503759e-05
-0.01 | 0.002886751 | 0.001481481 | 1.481481e-05
-0.02 | 0.002886751 | 0.001481481 | 1.481481e-05
-0.03 | 0.002886751 | 0.001470588 | 1.470588e-05
-0.04 | 0.002886751 | 0.001449275 | 1.449275e-05
-0.05 | 0.002886751 | 0.001449275 | 1.449275e-05
-0.06 | 0.002886751 | 0.001428571 | 1.428571e-05
-0.07 | 0.002886751 | 0.001408451 | 1.408451e-05
-0.08 | 0.002886751 | 0.001408451 | 1.408451e-05
-0.09 | 0.002886751 | 0.001398601 | 1.398601e-05
-0.1 | 0.002886751 | 0.001398601 | 1.398601e-05
-0.11 | 0.002886751 | 0.00137931 | 1.37931e-05
-0.12 | 0.002886751 | 0.00137931 | 1.37931e-05
-0.13 | 0.002886751 | 0.00137931 | 1.37931e-05
-0.14 | 0.002886751 | 0.001369863 | 1.369863e-05
-0.15 | 0.002886751 | 0.001360544 | 1.360544e-05
-0.16 | 0.002886751 | 0.001360544 | 1.360544e-05
-0.17 | 0.002886751 | 0.001351351 | 1.351351e-05
-0.18 | 0.002886751 | 0.001333333 | 1.333333e-05
-0.19 | 0.002886751 | 0.001324503 | 1.324503e-05
-0.2 | 0.002886751 | 0.001315789 | 1.315789e-05
-0.21 | 0.002886751 | 0.001315789 | 1.315789e-05
-0.22 | 0.002886751 | 0.001290323 | 1.290323e-05
-0.23 | 0.002886751 | 0.001282051 | 1.282051e-05
-0.24 | 0.002886751 | 0.001273885 | 1.273885e-05
-0.25 | 0.002886751 | 0.001265823 | 1.265823e-05
-0.26 | 0.002886751 | 0.00125 | 1.25e-05
-0.27 | 0.002886751 | 0.001234568 | 1.234568e-05
-0.28 | 0.002886751 | 0.001226994 | 1.226994e-05
-0.29 | 0.002886751 | 0.001212121 | 1.212121e-05
-0.3 | 0.002886751 | 0.001204819 | 1.204819e-05
-0.31 | 0.002886751 | 0.001190476 | 1.190476e-05
-0.32 | 0.002886751 | 0.001169591 | 1.169591e-05
-0.33 | 0.002886751 | 0.001162791 | 1.162791e-05
-0.34 | 0.002886751 | 0.001156069 | 1.156069e-05
-0.35 | 0.002886751 | 0.001129944 | 1.129944e-05
-0.36 | 0.002886751 | 0.001123596 | 1.123596e-05
-0.37 | 0.002886751 | 0.001111111 | 1.111111e-05
-0.38 | 0.002886751 | 0.001098901 | 1.098901e-05
-0.39 | 0.002886751 | 0.001081081 | 1.081081e-05
-0.4 | 0.002886751 | 0.001069519 | 1.069519e-05
-0.41 | 0.002886751 | 0.001052632 | 1.052632e-05
-0.42 | 0.002886751 | 0.001041667 | 1.041667e-05
-0.43 | 0.002886751 | 0.001025641 | 1.025641e-05
-0.44 | 0.002886751 | 0.001015228 | 1.015228e-05
-0.45 | 0.002886751 | 0.001 | 1e-05
-0.46 | 0.002886751 | 0.000990099 | 9.90099e-06
-0.47 | 0.002886751 | 0.0009756098 | 9.756098e-06
-0.48 | 0.002886751 | 0.0009661836 | 9.661836e-06
-0.49 | 0.002886751 | 0.0009478673 | 9.478673e-06
-0.5 | 0.002886751 | 0.0009389671 | 9.389671e-06
-0.5 | 0.002886751 | 0.0009302326 | 9.302326e-06

## Analysis
a | eps_r | eps_0 | d [m] | dd
0.00105743 | 13.1 | 8.854e-12 | 1.09688e-07 | 1.065315e-09
da
1.027e-05