## Data
Temperature (K) | ΔT(K) | Resistance*w/L (Ohm) | ΔR*w/L(Ohm)
292.36 | 2.9236 | 71.75 | 0.7175
292.36 | 2.9236 | 71.75 | 0.7175
292.36 | 2.9236 | 71.75 | 0.7175
292.36 | 2.9236 | 71.75 | 0.7175
292.36 | 2.9236 | 71.75 | 0.7175
292.36 | 2.9236 | 71.75 | 0.7175
292.36 | 2.9236 | 71.75 | 0.7175
292.36 | 2.9236 | 71.75 | 0.7175
292.36 | 2.9236 | 71.75 | 0.7175
292.36 | 2.9236 | 71.75 | 0.7175
292.36 | 2.9236 | 71.75 | 0.7175
292.36 | 2.9236 | 71.75 | 0.7175
292.36 | 2.9236 | 71.75 | 0.7175
292.36 | 2.9236 | 71.75 | 0.7175
292.36 | 2.9236 | 71.75 | 0.7175
292.36 | 2.9236 | 71.75 | 0.7175
292.36 | 2.9236 | 71.75 | 0.7175
292.36 | 2.9236 | 71.75 | 0.7175
292.36 | 2.9236 | 71.75 | 0.7175
292.36 | 2.9236 | 71.75 | 0.7175
292.36 | 2.9236 | 71.75 | 0.7175
292.36 | 2.9236 | 71.75 | 0.7175
292.36 | 2.9236 | 71.75 | 0.7175
292.36 | 2.9236 | 71.75 | 0.7175
292.36 | 2.9236 | 71.75 | 0.7175
292.36 | 2.9236 | 71.75 | 0.7175
292.36 | 2.9236 | 71.75 | 0.7175
292.36 | 2.9236 | 71.75 | 0.7175
292.36 | 2.9236 | 71.75 | 0.7175
292.36 | 2.9236 | 71.75 | 0.7175
292.36 | 2.9236 | 71.75 | 0.7175
292.36 | 2.9236 | 71.75 | 0.7175
292.36 | 2.9236 | 71.75 | 0.7175
292.36 | 2.9236 | 71.75 | 0.7175
292.36 | 2.9236 | 71.75 | 0.7175
292.36 | 2.9236 | 71.75 | 0.7175
292.36 | 2.9236 | 71.75 | 0.7175
292.36 | 2.9236 | 71.75 | 0.7175
292.36 | 2.9236 | 71.75 | 0.7175
292.36 | 2.9236 | 71.75 | 0.7175
292.36 | 2.9236 | 71.75 | 0.7175
292.37 | 2.9237 | 71.75 | 0.7175
292.37 | 2.9237 | 71.75 | 0.7175
292.36 | 2.9236 | 71.75 | 0.7175
292.36 | 2.9236 | 71.75 | 0.7175
292.37 | 2.9237 | 71.75 | 0.7175
292.37 | 2.9237 | 71.75 | 0.7175
292.37 | 2.9237 | 71.75 | 0.7175
292.37 | 2.9237 | 71.75 | 0.7175
292.37 | 2.9237 | 71.75 | 0.7175
292.37 | 2.9237 | 71.75 | 0.7175
292.37 | 2.9237 | 71.75 | 0.7175
292.37 | 2.9237 | 71.75 | 0.7175
292.37 | 2.9237 | 71.75 | 0.7175
292.37 | 2.9237 | 71.75 | 0.7175
292.37 | 2.9237 | 71.75 | 0.7175
292.37 | 2.9237 | 71.75 | 0.7175
292.37 | 2.9237 | 71.75 | 0.7175
292.37 | 2.9237 | 71.75 | 0.7175
292.37 | 2.9237 | 71.75 | 0.7175
292.37 | 2.9237 | 71.75 | 0.7175
292.37 | 2.9237 | 71.75 | 0.7175
292.37 | 2.9237 | 71.75 | 0.7175
292.37 | 2.9237 | 71.75 | 0.7175
292.37 | 2.9237 | 71.75 | 0.7175
292.37 | 2.9237 | 71.75 | 0.7175
292.37 | 2.9237 | 71.75 | 0.7175
292.37 | 2.9237 | 71.75 | 0.7175
292.37 | 2.9237 | 71.75 | 0.7175
292.37 | 2.9237 | 71.75 | 0.7175
292.37 | 2.9237 | 71.75 | 0.7175
292.37 | 2.9237 | 71.75 | 0.7175
292.37 | 2.9237 | 71.75 | 0.7175
292.37 | 2.9237 | 71.75 | 0.7175
292.37 | 2.9237 | 71.75 | 0.7175
292.37 | 2.9237 | 71.75 | 0.7175
292.37 | 2.9237 | 71.75 | 0.7175
292.37 | 2.9237 | 71.75 | 0.7175
292.37 | 2.9237 | 71.75 | 0.7175
292.37 | 2.9237 | 71.75 | 0.7175
292.37 | 2.9237 | 71.75 | 0.7175
292.37 | 2.9237 | 71.75 | 0.7175
292.37 | 2.9237 | 71.75 | 0.7175
292.37 | 2.9237 | 71.75 | 0.7175
292.37 | 2.9237 | 71.75 | 0.7175
292.37 | 2.9237 | 71.75 | 0.7175
292.37 | 2.9237 | 71.75 | 0.7175
292.37 | 2.9237 | 71.75 | 0.7175
292.37 | 2.9237 | 71.75 | 0.7175
292.37 | 2.9237 | 71.75 | 0.7175
292.37 | 2.9237 | 71.75 | 0.7175
292.37 | 2.9237 | 71.75 | 0.7175
292.37 | 2.9237 | 71.75 | 0.7175
292.37 | 2.9237 | 71.5 | 0.715
292.37 | 2.9237 | 71.5 | 0.715
292.37 | 2.9237 | 71.5 | 0.715
292.37 | 2.9237 | 71.75 | 0.7175
292.37 | 2.9237 | 71.5 | 0.715
292.37 | 2.9237 | 71.5 | 0.715
292.37 | 2.9237 | 71.5 | 0.715
292.37 | 2.9237 | 71.5 | 0.715
292.37 | 2.9237 | 71.75 | 0.7175
292.37 | 2.9237 | 71.75 | 0.7175
292.37 | 2.9237 | 71.5 | 0.715
292.37 | 2.9237 | 71.5 | 0.715
292.37 | 2.9237 | 71.25 | 0.7125
292.37 | 2.9237 | 71.25 | 0.7125
292.37 | 2.9237 | 71.5 | 0.715
292.37 | 2.9237 | 71.5 | 0.715
292.37 | 2.9237 | 71.5 | 0.715
292.37 | 2.9237 | 71.5 | 0.715
292.37 | 2.9237 | 71.75 | 0.7175
292.37 | 2.9237 | 71.5 | 0.715
292.37 | 2.9237 | 72 | 0.72
292.37 | 2.9237 | 72.5 | 0.725
292.37 | 2.9237 | 72.5 | 0.725
292.37 | 2.9237 | 72.5 | 0.725
292.37 | 2.9237 | 72.5 | 0.725
292.36 | 2.9236 | 72.5 | 0.725
292.35 | 2.9235 | 72.5 | 0.725
292.33 | 2.9233 | 72.75 | 0.7275
292.29 | 2.9229 | 72.5 | 0.725
292.21 | 2.9221 | 72.75 | 0.7275
292.05 | 2.9205 | 72.5 | 0.725
291.79 | 2.9179 | 72.75 | 0.7275
291.44 | 2.9144 | 73 | 0.73
290.93 | 2.9093 | 72.75 | 0.7275
290.3 | 2.903 | 72.75 | 0.7275
289.53 | 2.8953 | 73 | 0.73
288.93 | 2.8893 | 73 | 0.73
287.64 | 2.8764 | 73 | 0.73
286.61 | 2.8661 | 73 | 0.73
285.43 | 2.8543 | 73.25 | 0.7325
284.58 | 2.8458 | 73.25 | 0.7325
282.87 | 2.8287 | 73.25 | 0.7325
281.53 | 2.8153 | 73.75 | 0.7375
280.67 | 2.8067 | 73.75 | 0.7375
278.82 | 2.7882 | 73.75 | 0.7375
277.37 | 2.7737 | 73.75 | 0.7375
275.92 | 2.7592 | 73.75 | 0.7375
274.46 | 2.7446 | 74 | 0.74
273.08 | 2.7308 | 74.25 | 0.7425
271.62 | 2.7162 | 74.25 | 0.7425
270.17 | 2.7017 | 74.25 | 0.7425
268.72 | 2.6872 | 74.25 | 0.7425
267.38 | 2.6738 | 74.25 | 0.7425
265.95 | 2.6595 | 74.5 | 0.745
264.54 | 2.6454 | 74.5 | 0.745
263.14 | 2.6314 | 74.5 | 0.745
261.84 | 2.6184 | 74.5 | 0.745
260.43 | 2.6043 | 74.5 | 0.745
258.96 | 2.5896 | 75 | 0.75
257.42 | 2.5742 | 75 | 0.75
255.79 | 2.5579 | 75 | 0.75
254.19 | 2.5419 | 75 | 0.75
252.38 | 2.5238 | 75 | 0.75
250.49 | 2.5049 | 75 | 0.75
248.64 | 2.4864 | 75 | 0.75
246.64 | 2.4664 | 75 | 0.75
244.62 | 2.4462 | 75 | 0.75
242.59 | 2.4259 | 75 | 0.75
240.67 | 2.4067 | 75 | 0.75
238.63 | 2.3863 | 75 | 0.75
236.64 | 2.3664 | 75 | 0.75
234.76 | 2.3476 | 75 | 0.75
232.78 | 2.3278 | 75 | 0.75
230.96 | 2.3096 | 75 | 0.75
229.04 | 2.2904 | 75.25 | 0.7525
227.26 | 2.2726 | 75.5 | 0.755
225.38 | 2.2538 | 75.5 | 0.755
223.66 | 2.2366 | 75.75 | 0.7575
221.85 | 2.2185 | 76.25 | 0.7625
220.19 | 2.2019 | 76.75 | 0.7675
218.45 | 2.1845 | 77.5 | 0.775
216.75 | 2.1675 | 78 | 0.78
215.2 | 2.152 | 79.25 | 0.7925
213.57 | 2.1357 | 80.25 | 0.8025
212.07 | 2.1207 | 81.75 | 0.8175
210.49 | 2.1049 | 83.75 | 0.8375
209.07 | 2.0907 | 85.5 | 0.855
207.55 | 2.0755 | 88 | 0.88
206.16 | 2.0616 | 90.5 | 0.905
204.71 | 2.0471 | 93.75 | 0.9375
203.29 | 2.0329 | 97 | 0.97
201.99 | 2.0199 | 100.75 | 1.0075
200.62 | 2.0062 | 105.25 | 1.0525
199.37 | 1.9937 | 110.25 | 1.1025
198.05 | 1.9805 | 115.75 | 1.1575
196.75 | 1.9675 | 121.75 | 1.2175
195.55 | 1.9555 | 128.25 | 1.2825
194.3 | 1.943 | 135.75 | 1.3575
193.07 | 1.9307 | 143.75 | 1.4375
191.86 | 1.9186 | 152 | 1.52
190.68 | 1.9068 | 161.25 | 1.6125
189.51 | 1.8951 | 171.25 | 1.7125
188.37 | 1.8837 | 181.75 | 1.8175
187.25 | 1.8725 | 192.75 | 1.9275
186.22 | 1.8622 | 204 | 2.04
185.13 | 1.8513 | 216.5 | 2.165
184.06 | 1.8406 | 229 | 2.29
183 | 1.83 | 241.75 | 2.4175
182.02 | 1.8202 | 255.25 | 2.5525
181 | 1.81 | 269 | 2.69
180.02 | 1.8002 | 282.75 | 2.8275
179.02 | 1.7902 | 296.75 | 2.9675
178.04 | 1.7804 | 311 | 3.11
177.08 | 1.7708 | 324.75 | 3.2475
176.13 | 1.7613 | 338.75 | 3.3875
175.19 | 1.7519 | 352.25 | 3.5225
174.33 | 1.7433 | 365.5 | 3.655
173.42 | 1.7342 | 378.5 | 3.785
172.53 | 1.7253 | 391 | 3.91
171.64 | 1.7164 | 402.75 | 4.0275
170.76 | 1.7076 | 414 | 4.14
169.89 | 1.6989 | 424.75 | 4.2475
169.08 | 1.6908 | 434.75 | 4.3475
168.23 | 1.6823 | 444 | 4.44
167.39 | 1.6739 | 452.75 | 4.5275
166.57 | 1.6657 | 460.25 | 4.6025
165.75 | 1.6575 | 467.25 | 4.6725
164.99 | 1.6499 | 473.5 | 4.735
164.19 | 1.6419 | 478.75 | 4.7875
163.4 | 1.634 | 483.25 | 4.8325
162.62 | 1.6262 | 487 | 4.87
161.86 | 1.6186 | 489.75 | 4.8975
161.15 | 1.6115 | 492.25 | 4.9225
160.39 | 1.6039 | 494 | 4.94
159.65 | 1.5965 | 495 | 4.95
158.9 | 1.589 | 495.75 | 4.9575
158.16 | 1.5816 | 495.25 | 4.9525
157.48 | 1.5748 | 495 | 4.95
156.75 | 1.5675 | 494 | 4.94
156.03 | 1.5603 | 492.5 | 4.925
155.32 | 1.5532 | 490.75 | 4.9075
154.66 | 1.5466 | 488.25 | 4.8825
153.97 | 1.5397 | 486 | 4.86
153.28 | 1.5328 | 483.5 | 4.835
152.59 | 1.5259 | 480.25 | 4.8025
151.92 | 1.5192 | 477.5 | 4.775
151.29 | 1.5129 | 474 | 4.74
150.62 | 1.5062 | 470.5 | 4.705
150 | 1.5 | 467.25 | 4.6725
149.35 | 1.4935 | 463.5 | 4.635
148.75 | 1.4875 | 460 | 4.6
148.11 | 1.4811 | 456 | 4.56
147.5 | 1.475 | 452.25 | 4.5225
146.86 | 1.4686 | 448 | 4.48
146.26 | 1.4626 | 444 | 4.44
145.64 | 1.4564 | 440.25 | 4.4025
145.05 | 1.4505 | 436.25 | 4.3625
144.43 | 1.4443 | 432.5 | 4.325
143.85 | 1.4385 | 428.5 | 4.285
143.24 | 1.4324 | 424.25 | 4.2425
142.67 | 1.4267 | 420.25 | 4.2025
142.06 | 1.4206 | 416.5 | 4.165
141.47 | 1.4147 | 412.5 | 4.125
140.91 | 1.4091 | 408.75 | 4.0875
140.33 | 1.4033 | 404.75 | 4.0475
139.79 | 1.3979 | 401 | 4.01
139.21 | 1.3921 | 397.5 | 3.975
138.67 | 1.3867 | 393.5 | 3.935
138.1 | 1.381 | 389.75 | 3.8975
137.56 | 1.3756 | 386 | 3.86
136.99 | 1.3699 | 382.25 | 3.8225
136.46 | 1.3646 | 378.75 | 3.7875
135.89 | 1.3589 | 375.25 | 3.7525
135.33 | 1.3533 | 371.5 | 3.715
134.8 | 1.348 | 367.75 | 3.6775
134.25 | 1.3425 | 364.25 | 3.6425
133.73 | 1.3373 | 361 | 3.61
133.18 | 1.3318 | 357.5 | 3.575
132.68 | 1.3268 | 354 | 3.54
132.14 | 1.3214 | 350.5 | 3.505
131.63 | 1.3163 | 347.5 | 3.475
131.1 | 1.311 | 344 | 3.44
130.6 | 1.306 | 341 | 3.41
130.07 | 1.3007 | 337.5 | 3.375
129.58 | 1.2958 | 334.25 | 3.3425
129.06 | 1.2906 | 331 | 3.31
128.54 | 1.2854 | 327.75 | 3.2775
128.06 | 1.2806 | 325 | 3.25
127.55 | 1.2755 | 321.5 | 3.215
127.06 | 1.2706 | 318.75 | 3.1875
126.55 | 1.2655 | 316 | 3.16
126.07 | 1.2607 | 312.5 | 3.125
125.56 | 1.2556 | 309.75 | 3.0975
125.09 | 1.2509 | 306.5 | 3.065
124.59 | 1.2459 | 304 | 3.04
124.12 | 1.2412 | 301 | 3.01
123.62 | 1.2362 | 298 | 2.98
123.16 | 1.2316 | 295.25 | 2.9525
122.67 | 1.2267 | 292.5 | 2.925
122.18 | 1.2218 | 289.75 | 2.8975
121.73 | 1.2173 | 286.75 | 2.8675
121.24 | 1.2124 | 284 | 2.84
120.79 | 1.2079 | 281.5 | 2.815
120.32 | 1.2032 | 278.75 | 2.7875
119.87 | 1.1987 | 276.25 | 2.7625
119.39 | 1.1939 | 273.5 | 2.735
118.95 | 1.1895 | 271 | 2.71
118.47 | 1.1847 | 268.5 | 2.685
118.01 | 1.1801 | 266 | 2.66
117.56 | 1.1756 | 263 | 2.63
117.09 | 1.1709 | 260.5 | 2.605
116.64 | 1.1664 | 258 | 2.58
116.18 | 1.1618 | 255.5 | 2.555
115.73 | 1.1573 | 253 | 2.53
115.27 | 1.1527 | 251 | 2.51
114.83 | 1.1483 | 248.5 | 2.485
114.36 | 1.1436 | 246 | 2.46
113.93 | 1.1393 | 243.75 | 2.4375
113.46 | 1.1346 | 241.25 | 2.4125
113.03 | 1.1303 | 239 | 2.39
112.56 | 1.1256 | 236.5 | 2.365
112.09 | 1.1209 | 234.25 | 2.3425
111.63 | 1.1163 | 231.75 | 2.3175
111.19 | 1.1119 | 229.25 | 2.2925
110.73 | 1.1073 | 227.25 | 2.2725
110.42 | 1.1042 | 224.25 | 2.2425
109.82 | 1.0982 | 222.75 | 2.2275
109.39 | 1.0939 | 220.25 | 2.2025
108.93 | 1.0893 | 218 | 2.18
108.47 | 1.0847 | 216 | 2.16
108 | 1.08 | 213.75 | 2.1375
107.55 | 1.0755 | 211.5 | 2.115
107.12 | 1.0712 | 209 | 2.09
106.67 | 1.0667 | 207.25 | 2.0725
106.21 | 1.0621 | 205 | 2.05
105.76 | 1.0576 | 203 | 2.03
105.32 | 1.0532 | 201 | 2.01
104.9 | 1.049 | 199 | 1.99
104.46 | 1.0446 | 196.75 | 1.9675
104.02 | 1.0402 | 195 | 1.95
103.58 | 1.0358 | 193 | 1.93
103.17 | 1.0317 | 191.25 | 1.9125
102.74 | 1.0274 | 189.25 | 1.8925
102.32 | 1.0232 | 187.25 | 1.8725
101.9 | 1.019 | 185.25 | 1.8525
101.47 | 1.0147 | 183.5 | 1.835
101.04 | 1.0104 | 181.75 | 1.8175
100.65 | 1.0065 | 180 | 1.8
100.22 | 1.0022 | 178 | 1.78
99.797 | 0.99797 | 176.5 | 1.765
99.374 | 0.99374 | 174.75 | 1.7475
98.951 | 0.98951 | 172.75 | 1.7275
98.558 | 0.98558 | 171.25 | 1.7125
98.14 | 0.9814 | 169.75 | 1.6975
97.723 | 0.97723 | 167.75 | 1.6775
97.311 | 0.97311 | 166.25 | 1.6625
96.899 | 0.96899 | 164.75 | 1.6475
96.519 | 0.96519 | 163 | 1.63
96.11 | 0.9611 | 161.5 | 1.615
95.706 | 0.95706 | 160 | 1.6
95.302 | 0.95302 | 158.25 | 1.5825
94.9 | 0.949 | 157 | 1.57
94.527 | 0.94527 | 155.5 | 1.555
94.129 | 0.94129 | 154.25 | 1.5425
93.732 | 0.93732 | 152.75 | 1.5275
93.334 | 0.93334 | 151.25 | 1.5125
92.958 | 0.92958 | 150 | 1.5
92.561 | 0.92561 | 148.25 | 1.4825
92.163 | 0.92163 | 146.75 | 1.4675
91.77 | 0.9177 | 145.5 | 1.455
91.376 | 0.91376 | 144.25 | 1.4425
91.009 | 0.91009 | 142.75 | 1.4275
90.621 | 0.90621 | 141.5 | 1.415
90.233 | 0.90233 | 140.25 | 1.4025
89.849 | 0.89849 | 139 | 1.39
89.466 | 0.89466 | 137.5 | 1.375
89.107 | 0.89107 | 136.25 | 1.3625
88.728 | 0.88728 | 135 | 1.35
88.354 | 0.88354 | 133.75 | 1.3375
87.976 | 0.87976 | 132.5 | 1.325
87.625 | 0.87625 | 131.25 | 1.3125
87.248 | 0.87248 | 130.25 | 1.3025
86.873 | 0.86873 | 129 | 1.29
86.5 | 0.865 | 127.75 | 1.2775
86.124 | 0.86124 | 126.75 | 1.2675
85.774 | 0.85774 | 125.5 | 1.255
85.41 | 0.8541 | 124.25 | 1.2425
85.038 | 0.85038 | 123 | 1.23
84.669 | 0.84669 | 122 | 1.22
84.303 | 0.84303 | 121.25 | 1.2125
83.963 | 0.83963 | 120 | 1.2
83.6 | 0.836 | 119 | 1.19
83.237 | 0.83237 | 117.75 | 1.1775
82.877 | 0.82877 | 117 | 1.17
82.539 | 0.82539 | 115.75 | 1.1575
82.182 | 0.82182 | 114.5 | 1.145
81.824 | 0.81824 | 113.75 | 1.1375
81.471 | 0.81471 | 112.75 | 1.1275
81.117 | 0.81117 | 111.75 | 1.1175
80.783 | 0.80783 | 110.75 | 1.1075
80.425 | 0.80425 | 110 | 1.1
80.071 | 0.80071 | 109 | 1.09
79.716 | 0.79716 | 108 | 1.08
79.366 | 0.79366 | 107 | 1.07
79.038 | 0.79038 | 106.25 | 1.0625
78.687 | 0.78687 | 105.5 | 1.055
78.339 | 0.78339 | 104.5 | 1.045
77.99 | 0.7799 | 103.75 | 1.0375
77.646 | 0.77646 | 103 | 1.03
77.323 | 0.77323 | 102 | 1.02
76.978 | 0.76978 | 101.25 | 1.0125
76.636 | 0.76636 | 100.5 | 1.005
76.294 | 0.76294 | 99.5 | 0.995
75.978 | 0.75978 | 98.75 | 0.9875
75.638 | 0.75638 | 98 | 0.98
75.408 | 0.75408 | 97 | 0.97
74.966 | 0.74966 | 96.5 | 0.965
74.625 | 0.74625 | 95.75 | 0.9575
74.287 | 0.74287 | 95.25 | 0.9525
73.971 | 0.73971 | 94.25 | 0.9425
73.634 | 0.73634 | 93.25 | 0.9325
73.298 | 0.73298 | 93 | 0.93
72.962 | 0.72962 | 92 | 0.92
72.634 | 0.72634 | 91.5 | 0.915
72.321 | 0.72321 | 90.75 | 0.9075
71.99 | 0.7199 | 90.25 | 0.9025
71.662 | 0.71662 | 89.25 | 0.8925
71.329 | 0.71329 | 88.75 | 0.8875
71.022 | 0.71022 | 88 | 0.88
70.698 | 0.70698 | 87.5 | 0.875
70.383 | 0.70383 | 87 | 0.87
70.058 | 0.70058 | 86.25 | 0.8625
69.737 | 0.69737 | 85.5 | 0.855
69.414 | 0.69414 | 85 | 0.85
69.094 | 0.69094 | 84.25 | 0.8425
68.791 | 0.68791 | 84 | 0.84
68.471 | 0.68471 | 83.25 | 0.8325
68.15 | 0.6815 | 82.75 | 0.8275
67.828 | 0.67828 | 82 | 0.82
67.507 | 0.67507 | 81.75 | 0.8175
67.209 | 0.67209 | 81.25 | 0.8125
66.89 | 0.6689 | 80.5 | 0.805
66.573 | 0.66573 | 80.25 | 0.8025
66.258 | 0.66258 | 79.5 | 0.795
65.942 | 0.65942 | 79.25 | 0.7925
65.63 | 0.6563 | 78.75 | 0.7875
65.338 | 0.65338 | 78 | 0.78
65.026 | 0.65026 | 77.75 | 0.7775
64.716 | 0.64716 | 77 | 0.77
64.412 | 0.64412 | 76.75 | 0.7675
64.102 | 0.64102 | 76.25 | 0.7625
63.815 | 0.63815 | 75.75 | 0.7575
63.507 | 0.63507 | 75.5 | 0.755
63.202 | 0.63202 | 75 | 0.75
62.896 | 0.62896 | 74.5 | 0.745
62.588 | 0.62588 | 74 | 0.74
62.279 | 0.62279 | 73.75 | 0.7375
61.992 | 0.61992 | 73 | 0.73
61.689 | 0.61689 | 72.75 | 0.7275
61.384 | 0.61384 | 72.5 | 0.725
61.08 | 0.6108 | 72 | 0.72
60.776 | 0.60776 | 71.75 | 0.7175
60.478 | 0.60478 | 71.25 | 0.7125
60.193 | 0.60193 | 71.25 | 0.7125
59.896 | 0.59896 | 70.5 | 0.705
59.59 | 0.5959 | 70.25 | 0.7025
59.292 | 0.59292 | 70 | 0.7
58.988 | 0.58988 | 69.25 | 0.6925
58.7 | 0.587 | 69 | 0.69
58.371 | 0.58371 | 68.75 | 0.6875
58.142 | 0.58142 | 68.25 | 0.6825
57.8 | 0.578 | 68 | 0.68
57.345 | 0.57345 | 67.75 | 0.6775
56.999 | 0.56999 | 67 | 0.67
56.672 | 0.56672 | 66.75 | 0.6675
56.323 | 0.56323 | 66.5 | 0.665
55.967 | 0.55967 | 66.25 | 0.6625
55.615 | 0.55615 | 65.75 | 0.6575
55.262 | 0.55262 | 65.5 | 0.655
54.909 | 0.54909 | 65 | 0.65
54.582 | 0.54582 | 64.5 | 0.645
54.236 | 0.54236 | 64.25 | 0.6425
53.886 | 0.53886 | 64 | 0.64
53.54 | 0.5354 | 63.75 | 0.6375
53.194 | 0.53194 | 63.25 | 0.6325
52.844 | 0.52844 | 63 | 0.63
52.521 | 0.52521 | 62.75 | 0.6275
52.177 | 0.52177 | 62.5 | 0.625
51.833 | 0.51833 | 62 | 0.62
51.49 | 0.5149 | 61.75 | 0.6175
51.148 | 0.51148 | 61.75 | 0.6175
50.828 | 0.50828 | 61.5 | 0.615
50.488 | 0.50488 | 61.25 | 0.6125
50.149 | 0.50149 | 60.75 | 0.6075
49.81 | 0.4981 | 60.5 | 0.605
49.47 | 0.4947 | 60.25 | 0.6025
49.131 | 0.49131 | 60.25 | 0.6025
48.791 | 0.48791 | 60 | 0.6
48.468 | 0.48468 | 59.5 | 0.595
48.129 | 0.48129 | 59.25 | 0.5925
47.791 | 0.47791 | 59.25 | 0.5925
47.453 | 0.47453 | 59 | 0.59
47.109 | 0.47109 | 58.75 | 0.5875
46.791 | 0.46791 | 58.75 | 0.5875
46.452 | 0.46452 | 58.25 | 0.5825
46.118 | 0.46118 | 58 | 0.58
45.78 | 0.4578 | 58 | 0.58
45.445 | 0.45445 | 57.5 | 0.575
45.115 | 0.45115 | 57.5 | 0.575
44.798 | 0.44798 | 57.5 | 0.575
44.465 | 0.44465 | 57 | 0.57
44.135 | 0.44135 | 56.75 | 0.5675
43.8 | 0.438 | 56.75 | 0.5675
43.469 | 0.43469 | 56.75 | 0.5675
43.135 | 0.43135 | 56.25 | 0.5625
42.823 | 0.42823 | 56.25 | 0.5625
42.493 | 0.42493 | 55.75 | 0.5575
42.162 | 0.42162 | 55.75 | 0.5575
41.833 | 0.41833 | 55.5 | 0.555
41.502 | 0.41502 | 55.5 | 0.555
41.171 | 0.41171 | 55.25 | 0.5525
40.862 | 0.40862 | 55 | 0.55
40.535 | 0.40535 | 55 | 0.55
40.207 | 0.40207 | 54.5 | 0.545
39.883 | 0.39883 | 54.5 | 0.545
39.554 | 0.39554 | 54.5 | 0.545
39.225 | 0.39225 | 54.25 | 0.5425
38.917 | 0.38917 | 54.25 | 0.5425
38.594 | 0.38594 | 54 | 0.54
38.274 | 0.38274 | 54 | 0.54
37.956 | 0.37956 | 53.75 | 0.5375
37.638 | 0.37638 | 53.75 | 0.5375
37.341 | 0.37341 | 53.25 | 0.5325
37.025 | 0.37025 | 53.25 | 0.5325
36.709 | 0.36709 | 53.25 | 0.5325
36.393 | 0.36393 | 53 | 0.53
36.077 | 0.36077 | 53 | 0.53
35.781 | 0.35781 | 53 | 0.53
35.473 | 0.35473 | 52.75 | 0.5275
35.17 | 0.3517 | 52.5 | 0.525
34.869 | 0.34869 | 52.5 | 0.525
34.564 | 0.34564 | 52.5 | 0.525
34.282 | 0.34282 | 52.5 | 0.525
33.981 | 0.33981 | 52 | 0.52
33.679 | 0.33679 | 51.75 | 0.5175
33.378 | 0.33378 | 52 | 0.52
33.091 | 0.33091 | 51.75 | 0.5175
32.822 | 0.32822 | 51.75 | 0.5175
32.541 | 0.32541 | 51.5 | 0.515
32.266 | 0.32266 | 51.5 | 0.515
31.982 | 0.31982 | 51.5 | 0.515
31.701 | 0.31701 | 51.25 | 0.5125
31.421 | 0.31421 | 51.25 | 0.5125
31.159 | 0.31159 | 51.25 | 0.5125
30.899 | 0.30899 | 50.75 | 0.5075
30.638 | 0.30638 | 50.75 | 0.5075
30.377 | 0.30377 | 50.5 | 0.505
30.118 | 0.30118 | 50.5 | 0.505
29.863 | 0.29863 | 50.5 | 0.505
29.687 | 0.29687 | 50.5 | 0.505
29.387 | 0.29387 | 50.25 | 0.5025
29.155 | 0.29155 | 50.25 | 0.5025
28.92 | 0.2892 | 50.25 | 0.5025
28.675 | 0.28675 | 50 | 0.5
28.456 | 0.28456 | 50 | 0.5
28.186 | 0.28186 | 50 | 0.5
27.847 | 0.27847 | 50 | 0.5
27.409 | 0.27409 | 50 | 0.5
26.949 | 0.26949 | 49.5 | 0.495
26.485 | 0.26485 | 49.25 | 0.4925
26.094 | 0.26094 | 49 | 0.49
25.69 | 0.2569 | 49.25 | 0.4925
25.315 | 0.25315 | 48.75 | 0.4875
24.967 | 0.24967 | 48.75 | 0.4875
24.62 | 0.2462 | 48.75 | 0.4875
24.288 | 0.24288 | 48.75 | 0.4875
23.999 | 0.23999 | 48.25 | 0.4825
23.703 | 0.23703 | 48.25 | 0.4825
23.423 | 0.23423 | 48 | 0.48
23.151 | 0.23151 | 48.25 | 0.4825
22.891 | 0.22891 | 48 | 0.48
22.656 | 0.22656 | 48 | 0.48
22.421 | 0.22421 | 48 | 0.48
22.203 | 0.22203 | 47.75 | 0.4775
22.002 | 0.22002 | 47.75 | 0.4775
21.79 | 0.2179 | 47.75 | 0.4775
21.61 | 0.2161 | 47.5 | 0.475
21.438 | 0.21438 | 47.5 | 0.475
21.27 | 0.2127 | 47.5 | 0.475
21.091 | 0.21091 | 47.5 | 0.475
20.927 | 0.20927 | 47 | 0.47
20.771 | 0.20771 | 47 | 0.47
20.631 | 0.20631 | 47 | 0.47
20.487 | 0.20487 | 47 | 0.47
20.349 | 0.20349 | 47 | 0.47
20.219 | 0.20219 | 47 | 0.47
20.084 | 0.20084 | 47 | 0.47
19.952 | 0.19952 | 47 | 0.47
19.832 | 0.19832 | 46.75 | 0.4675
19.709 | 0.19709 | 46.75 | 0.4675
19.592 | 0.19592 | 46.75 | 0.4675
19.485 | 0.19485 | 46.75 | 0.4675
19.387 | 0.19387 | 46.75 | 0.4675
19.3 | 0.193 | 46.75 | 0.4675
19.209 | 0.19209 | 46.75 | 0.4675
19.117 | 0.19117 | 46.75 | 0.4675
19.028 | 0.19028 | 46.75 | 0.4675
18.94 | 0.1894 | 46.75 | 0.4675
18.855 | 0.18855 | 46.75 | 0.4675
18.766 | 0.18766 | 46.5 | 0.465
18.68 | 0.1868 | 46.5 | 0.465
18.599 | 0.18599 | 46.5 | 0.465
18.521 | 0.18521 | 46.5 | 0.465
18.442 | 0.18442 | 46.5 | 0.465
18.37 | 0.1837 | 46.5 | 0.465
18.296 | 0.18296 | 46.5 | 0.465
18.223 | 0.18223 | 46.5 | 0.465
18.16 | 0.1816 | 46.25 | 0.4625
18.101 | 0.18101 | 46.5 | 0.465
18.048 | 0.18048 | 46.25 | 0.4625
17.99 | 0.1799 | 46.25 | 0.4625
17.932 | 0.17932 | 46.5 | 0.465
17.875 | 0.17875 | 46.25 | 0.4625
17.816 | 0.17816 | 46.25 | 0.4625
17.754 | 0.17754 | 46.25 | 0.4625
17.694 | 0.17694 | 46.25 | 0.4625
17.634 | 0.17634 | 46.25 | 0.4625
17.578 | 0.17578 | 46.25 | 0.4625
17.522 | 0.17522 | 46.25 | 0.4625
17.465 | 0.17465 | 46.25 | 0.4625
17.412 | 0.17412 | 46.25 | 0.4625
17.358 | 0.17358 | 46.25 | 0.4625
17.305 | 0.17305 | 46.25 | 0.4625
17.258 | 0.17258 | 46.25 | 0.4625
17.216 | 0.17216 | 46.25 | 0.4625
17.177 | 0.17177 | 46.25 | 0.4625
17.133 | 0.17133 | 46.25 | 0.4625
17.088 | 0.17088 | 46.25 | 0.4625
17.045 | 0.17045 | 46.25 | 0.4625
17.001 | 0.17001 | 45.75 | 0.4575
16.955 | 0.16955 | 45.75 | 0.4575
16.925 | 0.16925 | 46.25 | 0.4625
16.867 | 0.16867 | 45.75 | 0.4575
16.826 | 0.16826 | 45.75 | 0.4575
16.786 | 0.16786 | 45.75 | 0.4575
16.745 | 0.16745 | 45.75 | 0.4575
16.702 | 0.16702 | 45.75 | 0.4575
16.662 | 0.16662 | 45.75 | 0.4575
16.621 | 0.16621 | 45.75 | 0.4575
16.584 | 0.16584 | 45.75 | 0.4575
16.552 | 0.16552 | 45.75 | 0.4575
16.52 | 0.1652 | 45.75 | 0.4575
16.487 | 0.16487 | 45.75 | 0.4575
16.452 | 0.16452 | 45.75 | 0.4575
16.418 | 0.16418 | 45.75 | 0.4575
16.384 | 0.16384 | 45.75 | 0.4575
16.346 | 0.16346 | 45.75 | 0.4575
16.306 | 0.16306 | 45.5 | 0.455
16.267 | 0.16267 | 45.75 | 0.4575
16.235 | 0.16235 | 45.5 | 0.455
16.201 | 0.16201 | 45.75 | 0.4575
16.165 | 0.16165 | 45.5 | 0.455
16.129 | 0.16129 | 45.75 | 0.4575
16.093 | 0.16093 | 45.75 | 0.4575
16.06 | 0.1606 | 45.5 | 0.455
16.03 | 0.1603 | 45.5 | 0.455
16.007 | 0.16007 | 45.5 | 0.455
15.988 | 0.15988 | 45.5 | 0.455
15.966 | 0.15966 | 45.5 | 0.455
15.941 | 0.15941 | 45.5 | 0.455
15.916 | 0.15916 | 45.5 | 0.455
15.886 | 0.15886 | 45.5 | 0.455
15.854 | 0.15854 | 45.5 | 0.455
15.818 | 0.15818 | 45.5 | 0.455
15.784 | 0.15784 | 45.5 | 0.455
15.755 | 0.15755 | 45.5 | 0.455
15.727 | 0.15727 | 45.5 | 0.455
15.697 | 0.15697 | 45.5 | 0.455
15.665 | 0.15665 | 45.5 | 0.455
15.633 | 0.15633 | 45.5 | 0.455
15.603 | 0.15603 | 45.5 | 0.455
15.577 | 0.15577 | 45.5 | 0.455
15.557 | 0.15557 | 45.5 | 0.455
15.539 | 0.15539 | 45.5 | 0.455
15.517 | 0.15517 | 45.5 | 0.455
15.492 | 0.15492 | 45.5 | 0.455
15.468 | 0.15468 | 45.5 | 0.455
15.444 | 0.15444 | 45.5 | 0.455
15.418 | 0.15418 | 45.5 | 0.455
15.388 | 0.15388 | 45.5 | 0.455
15.359 | 0.15359 | 45.5 | 0.455
15.335 | 0.15335 | 45.5 | 0.455
15.314 | 0.15314 | 45.5 | 0.455
15.29 | 0.1529 | 45.5 | 0.455
15.265 | 0.15265 | 45.5 | 0.455
15.237 | 0.15237 | 45.5 | 0.455
15.209 | 0.15209 | 45.5 | 0.455
15.183 | 0.15183 | 45.5 | 0.455
15.163 | 0.15163 | 45.5 | 0.455
15.146 | 0.15146 | 45.5 | 0.455
15.128 | 0.15128 | 45.5 | 0.455
15.105 | 0.15105 | 45.5 | 0.455
15.083 | 0.15083 | 45.5 | 0.455
15.061 | 0.15061 | 45.25 | 0.4525
15.037 | 0.15037 | 45.25 | 0.4525
15.01 | 0.1501 | 45.25 | 0.4525
14.981 | 0.14981 | 45.25 | 0.4525
14.956 | 0.14956 | 45.5 | 0.455
14.935 | 0.14935 | 45.25 | 0.4525
14.913 | 0.14913 | 45.25 | 0.4525
14.89 | 0.1489 | 45.5 | 0.455
14.866 | 0.14866 | 45.25 | 0.4525
14.844 | 0.14844 | 45.5 | 0.455
14.822 | 0.14822 | 45.25 | 0.4525
14.803 | 0.14803 | 45.25 | 0.4525
14.788 | 0.14788 | 45.25 | 0.4525
14.771 | 0.14771 | 45.25 | 0.4525
14.752 | 0.14752 | 45.25 | 0.4525
14.733 | 0.14733 | 45.25 | 0.4525
14.713 | 0.14713 | 45.25 | 0.4525
14.691 | 0.14691 | 45.25 | 0.4525
14.665 | 0.14665 | 45.25 | 0.4525
14.639 | 0.14639 | 45.25 | 0.4525
14.617 | 0.14617 | 45.25 | 0.4525
14.597 | 0.14597 | 45.25 | 0.4525
14.575 | 0.14575 | 45.25 | 0.4525
14.55 | 0.1455 | 45.25 | 0.4525
14.524 | 0.14524 | 45.25 | 0.4525
14.51 | 0.1451 | 45.25 | 0.4525
14.483 | 0.14483 | 45.25 | 0.4525
14.467 | 0.14467 | 45.25 | 0.4525
14.455 | 0.14455 | 45.25 | 0.4525
14.443 | 0.14443 | 45.25 | 0.4525
14.427 | 0.14427 | 45.25 | 0.4525
14.41 | 0.1441 | 45.25 | 0.4525
14.392 | 0.14392 | 45.25 | 0.4525
14.37 | 0.1437 | 45.25 | 0.4525
14.344 | 0.14344 | 45.25 | 0.4525
14.32 | 0.1432 | 45 | 0.45
14.301 | 0.14301 | 45 | 0.45
14.283 | 0.14283 | 45.25 | 0.4525
14.265 | 0.14265 | 45.25 | 0.4525
14.245 | 0.14245 | 45.25 | 0.4525
14.223 | 0.14223 | 45 | 0.45
14.201 | 0.14201 | 45 | 0.45
14.182 | 0.14182 | 45.25 | 0.4525
14.168 | 0.14168 | 45 | 0.45
14.156 | 0.14156 | 45 | 0.45
14.144 | 0.14144 | 45 | 0.45
14.129 | 0.14129 | 45 | 0.45
14.118 | 0.14118 | 45 | 0.45
14.106 | 0.14106 | 45 | 0.45
14.093 | 0.14093 | 45.25 | 0.4525
14.079 | 0.14079 | 45 | 0.45
14.055 | 0.14055 | 45 | 0.45
14.035 | 0.14035 | 45 | 0.45
14.018 | 0.14018 | 45 | 0.45
13.999 | 0.13999 | 45 | 0.45
13.978 | 0.13978 | 45 | 0.45
13.958 | 0.13958 | 45 | 0.45
13.94 | 0.1394 | 45 | 0.45
13.923 | 0.13923 | 45 | 0.45
13.908 | 0.13908 | 45 | 0.45
13.896 | 0.13896 | 45 | 0.45
13.886 | 0.13886 | 45 | 0.45
13.874 | 0.13874 | 45 | 0.45
13.86 | 0.1386 | 45 | 0.45
13.846 | 0.13846 | 45 | 0.45
13.824 | 0.13824 | 45 | 0.45
13.803 | 0.13803 | 45 | 0.45
13.784 | 0.13784 | 45 | 0.45
13.767 | 0.13767 | 45 | 0.45
13.759 | 0.13759 | 45 | 0.45
13.743 | 0.13743 | 45 | 0.45
13.728 | 0.13728 | 45 | 0.45
13.71 | 0.1371 | 45 | 0.45
13.693 | 0.13693 | 45 | 0.45
13.675 | 0.13675 | 45 | 0.45
13.662 | 0.13662 | 45 | 0.45
13.651 | 0.13651 | 45 | 0.45
13.642 | 0.13642 | 45 | 0.45
13.631 | 0.13631 | 45 | 0.45
13.618 | 0.13618 | 45 | 0.45
13.608 | 0.13608 | 45 | 0.45
13.595 | 0.13595 | 45 | 0.45
13.579 | 0.13579 | 45 | 0.45
13.56 | 0.1356 | 45 | 0.45
13.549 | 0.13549 | 45 | 0.45
13.532 | 0.13532 | 44.5 | 0.445
13.518 | 0.13518 | 45 | 0.45
13.502 | 0.13502 | 44.5 | 0.445
13.485 | 0.13485 | 44.5 | 0.445
13.47 | 0.1347 | 44.5 | 0.445
13.455 | 0.13455 | 45 | 0.45
13.444 | 0.13444 | 45 | 0.45
13.437 | 0.13437 | 45 | 0.45
13.43 | 0.1343 | 44.5 | 0.445
13.42 | 0.1342 | 44.5 | 0.445
13.407 | 0.13407 | 44.5 | 0.445
13.395 | 0.13395 | 45 | 0.45
13.38 | 0.1338 | 45 | 0.45
13.362 | 0.13362 | 45 | 0.45
13.343 | 0.13343 | 44.5 | 0.445
13.329 | 0.13329 | 45 | 0.45
13.316 | 0.13316 | 44.5 | 0.445
13.303 | 0.13303 | 44.5 | 0.445
13.287 | 0.13287 | 45 | 0.45
13.271 | 0.13271 | 44.5 | 0.445
13.255 | 0.13255 | 45 | 0.45
13.24 | 0.1324 | 44.5 | 0.445
13.227 | 0.13227 | 44.5 | 0.445
13.221 | 0.13221 | 44.5 | 0.445
13.219 | 0.13219 | 44.5 | 0.445
13.211 | 0.13211 | 44.5 | 0.445
13.183 | 0.13183 | 44.5 | 0.445
12.93 | 0.1293 | 44.5 | 0.445
12.491 | 0.12491 | 44.5 | 0.445
11.892 | 0.11892 | 44.5 | 0.445
11.06 | 0.1106 | 44.25 | 0.4425
10.092 | 0.10092 | 44.25 | 0.4425
9.298 | 0.09298 | 43.75 | 0.4375
8.817 | 0.08817 | 43.75 | 0.4375
8.53 | 0.0853 | 43.25 | 0.4325
8.367 | 0.08367 | 43.25 | 0.4325
8.269 | 0.08269 | 43 | 0.43
8.199 | 0.08199 | 43 | 0.43
8.153 | 0.08153 | 43 | 0.43
8.12 | 0.0812 | 43 | 0.43
8.095 | 0.08095 | 43 | 0.43
8.076 | 0.08076 | 43 | 0.43
8.064 | 0.08064 | 43 | 0.43
8.053 | 0.08053 | 43 | 0.43
8.044 | 0.08044 | 43 | 0.43
8.035 | 0.08035 | 43 | 0.43
8.028 | 0.08028 | 43 | 0.43
8.025 | 0.08025 | 43 | 0.43
8.022 | 0.08022 | 43 | 0.43
8.019 | 0.08019 | 43 | 0.43
8.015 | 0.08015 | 43 | 0.43
8.011 | 0.08011 | 43 | 0.43
8.008 | 0.08008 | 43 | 0.43
8.006 | 0.08006 | 43 | 0.43
8.008 | 0.08008 | 43 | 0.43
8.011 | 0.08011 | 43 | 0.43
8.014 | 0.08014 | 43 | 0.43
8.014 | 0.08014 | 43 | 0.43
8.013 | 0.08013 | 43 | 0.43
8.012 | 0.08012 | 43 | 0.43
8.007 | 0.08007 | 43 | 0.43
7.937 | 0.07937 | 43 | 0.43
7.852 | 0.07852 | 43 | 0.43
7.797 | 0.07797 | 43 | 0.43
7.744 | 0.07744 | 43 | 0.43
7.701 | 0.07701 | 43 | 0.43
7.665 | 0.07665 | 43 | 0.43
7.636 | 0.07636 | 43 | 0.43
7.614 | 0.07614 | 43 | 0.43
7.596 | 0.07596 | 43 | 0.43
7.583 | 0.07583 | 43 | 0.43
7.573 | 0.07573 | 43 | 0.43
7.566 | 0.07566 | 42.75 | 0.4275
7.558 | 0.07558 | 43 | 0.43
7.551 | 0.07551 | 43 | 0.43
7.544 | 0.07544 | 43 | 0.43
7.538 | 0.07538 | 43 | 0.43
7.53 | 0.0753 | 43 | 0.43
7.522 | 0.07522 | 43 | 0.43
7.515 | 0.07515 | 42.75 | 0.4275
7.51 | 0.0751 | 42.75 | 0.4275
7.503 | 0.07503 | 43 | 0.43
7.497 | 0.07497 | 42.75 | 0.4275
7.491 | 0.07491 | 43 | 0.43
7.485 | 0.07485 | 42.75 | 0.4275
7.479 | 0.07479 | 43 | 0.43
7.474 | 0.07474 | 43 | 0.43
7.47 | 0.0747 | 43 | 0.43
7.469 | 0.07469 | 42.75 | 0.4275
7.467 | 0.07467 | 42.75 | 0.4275
7.464 | 0.07464 | 43 | 0.43
7.46 | 0.0746 | 42.75 | 0.4275
7.456 | 0.07456 | 42.75 | 0.4275
7.452 | 0.07452 | 42.75 | 0.4275
7.447 | 0.07447 | 42.75 | 0.4275
7.443 | 0.07443 | 43 | 0.43
7.436 | 0.07436 | 42.75 | 0.4275
7.432 | 0.07432 | 42.75 | 0.4275
7.429 | 0.07429 | 42.75 | 0.4275
7.425 | 0.07425 | 43 | 0.43
7.42 | 0.0742 | 43 | 0.43
7.414 | 0.07414 | 42.75 | 0.4275
7.408 | 0.07408 | 43 | 0.43
7.404 | 0.07404 | 42.75 | 0.4275
7.401 | 0.07401 | 42.75 | 0.4275
7.399 | 0.07399 | 43 | 0.43
7.396 | 0.07396 | 43 | 0.43
7.392 | 0.07392 | 42.75 | 0.4275
7.388 | 0.07388 | 42.75 | 0.4275
7.385 | 0.07385 | 43 | 0.43
7.38 | 0.0738 | 42.75 | 0.4275
7.375 | 0.07375 | 42.75 | 0.4275
7.37 | 0.0737 | 43 | 0.43
7.365 | 0.07365 | 43 | 0.43
7.36 | 0.0736 | 43 | 0.43
7.355 | 0.07355 | 42.75 | 0.4275
7.349 | 0.07349 | 42.75 | 0.4275
7.344 | 0.07344 | 43 | 0.43
7.338 | 0.07338 | 43 | 0.43
7.334 | 0.07334 | 43 | 0.43
7.33 | 0.0733 | 42.75 | 0.4275
7.327 | 0.07327 | 43 | 0.43
7.324 | 0.07324 | 42.75 | 0.4275
7.32 | 0.0732 | 43 | 0.43
7.316 | 0.07316 | 43 | 0.43
7.312 | 0.07312 | 42.75 | 0.4275
7.306 | 0.07306 | 42.75 | 0.4275
7.3 | 0.073 | 42.75 | 0.4275
7.294 | 0.07294 | 42.75 | 0.4275
7.288 | 0.07288 | 43 | 0.43
7.283 | 0.07283 | 42.75 | 0.4275
7.279 | 0.07279 | 43 | 0.43
7.273 | 0.07273 | 42.75 | 0.4275
7.267 | 0.07267 | 42.75 | 0.4275
7.261 | 0.07261 | 42.75 | 0.4275
7.258 | 0.07258 | 43 | 0.43
7.253 | 0.07253 | 42.75 | 0.4275
7.249 | 0.07249 | 43 | 0.43
7.246 | 0.07246 | 42.75 | 0.4275
7.242 | 0.07242 | 42.75 | 0.4275
7.238 | 0.07238 | 42.75 | 0.4275
7.233 | 0.07233 | 43 | 0.43
7.228 | 0.07228 | 42.75 | 0.4275
7.222 | 0.07222 | 42.75 | 0.4275
7.216 | 0.07216 | 42.75 | 0.4275
7.211 | 0.07211 | 42.75 | 0.4275
7.207 | 0.07207 | 42.75 | 0.4275
7.203 | 0.07203 | 43 | 0.43
7.198 | 0.07198 | 42.75 | 0.4275
7.194 | 0.07194 | 42.75 | 0.4275
7.188 | 0.07188 | 42.75 | 0.4275
7.183 | 0.07183 | 42.75 | 0.4275
7.178 | 0.07178 | 42.75 | 0.4275
7.175 | 0.07175 | 42.75 | 0.4275
7.172 | 0.07172 | 42.75 | 0.4275
7.168 | 0.07168 | 42.75 | 0.4275
7.163 | 0.07163 | 42.75 | 0.4275
7.159 | 0.07159 | 42.75 | 0.4275
7.155 | 0.07155 | 42.75 | 0.4275
7.149 | 0.07149 | 42.75 | 0.4275
7.144 | 0.07144 | 42.75 | 0.4275
7.138 | 0.07138 | 42.75 | 0.4275
7.133 | 0.07133 | 42.75 | 0.4275
7.128 | 0.07128 | 42.75 | 0.4275
7.123 | 0.07123 | 42.75 | 0.4275
7.117 | 0.07117 | 42.75 | 0.4275
7.111 | 0.07111 | 42.75 | 0.4275
7.106 | 0.07106 | 42.75 | 0.4275
7.101 | 0.07101 | 42.75 | 0.4275
7.098 | 0.07098 | 42.75 | 0.4275
7.095 | 0.07095 | 42.75 | 0.4275
7.093 | 0.07093 | 42.75 | 0.4275
7.089 | 0.07089 | 42.75 | 0.4275
7.084 | 0.07084 | 42.75 | 0.4275
7.08 | 0.0708 | 42.75 | 0.4275
7.075 | 0.07075 | 42.75 | 0.4275
7.068 | 0.07068 | 42.75 | 0.4275
7.062 | 0.07062 | 42.75 | 0.4275
7.058 | 0.07058 | 42.75 | 0.4275
7.053 | 0.07053 | 42.75 | 0.4275
7.048 | 0.07048 | 43 | 0.43
7.043 | 0.07043 | 42.75 | 0.4275
7.037 | 0.07037 | 42.75 | 0.4275
7.032 | 0.07032 | 42.75 | 0.4275
7.026 | 0.07026 | 42.75 | 0.4275
7.023 | 0.07023 | 42.75 | 0.4275
7.02 | 0.0702 | 42.75 | 0.4275
7.016 | 0.07016 | 42.75 | 0.4275
7.012 | 0.07012 | 42.75 | 0.4275
7.007 | 0.07007 | 42.75 | 0.4275
7.003 | 0.07003 | 42.75 | 0.4275
6.998 | 0.06998 | 42.75 | 0.4275
6.993 | 0.06993 | 42.75 | 0.4275
6.982 | 0.06982 | 42.75 | 0.4275
6.925 | 0.06925 | 42.75 | 0.4275
6.863 | 0.06863 | 42.75 | 0.4275
6.81 | 0.0681 | 42.75 | 0.4275
6.756 | 0.06756 | 42.5 | 0.425
6.705 | 0.06705 | 42.75 | 0.4275
6.663 | 0.06663 | 42.75 | 0.4275
6.63 | 0.0663 | 42.5 | 0.425
6.605 | 0.06605 | 42.5 | 0.425
6.583 | 0.06583 | 42.5 | 0.425
6.564 | 0.06564 | 42.75 | 0.4275
6.548 | 0.06548 | 42.75 | 0.4275
6.534 | 0.06534 | 42.75 | 0.4275
6.522 | 0.06522 | 42.5 | 0.425
6.51 | 0.0651 | 42.5 | 0.425
6.499 | 0.06499 | 42.5 | 0.425
6.488 | 0.06488 | 42.5 | 0.425
6.479 | 0.06479 | 42.5 | 0.425
6.47 | 0.0647 | 42.5 | 0.425
6.461 | 0.06461 | 42.5 | 0.425
6.452 | 0.06452 | 42.5 | 0.425
6.444 | 0.06444 | 42.5 | 0.425
6.436 | 0.06436 | 42.5 | 0.425
6.429 | 0.06429 | 42.5 | 0.425
6.423 | 0.06423 | 42.5 | 0.425
6.416 | 0.06416 | 42.5 | 0.425
6.409 | 0.06409 | 42.5 | 0.425
6.403 | 0.06403 | 42.5 | 0.425
6.397 | 0.06397 | 42.5 | 0.425
6.391 | 0.06391 | 42.5 | 0.425
6.384 | 0.06384 | 42.5 | 0.425
6.377 | 0.06377 | 42.5 | 0.425
6.371 | 0.06371 | 42.5 | 0.425
6.365 | 0.06365 | 42.5 | 0.425
6.356 | 0.06356 | 42.5 | 0.425
6.334 | 0.06334 | 42.5 | 0.425
6.304 | 0.06304 | 42.5 | 0.425
6.271 | 0.06271 | 42.5 | 0.425
6.241 | 0.06241 | 42.5 | 0.425
6.214 | 0.06214 | 42 | 0.42
6.197 | 0.06197 | 42.5 | 0.425
6.165 | 0.06165 | 42.5 | 0.425
6.144 | 0.06144 | 42.5 | 0.425
6.127 | 0.06127 | 42.5 | 0.425
6.112 | 0.06112 | 42.5 | 0.425
6.1 | 0.061 | 42.5 | 0.425
6.089 | 0.06089 | 42.5 | 0.425
6.078 | 0.06078 | 42.5 | 0.425
6.068 | 0.06068 | 42.5 | 0.425
6.06 | 0.0606 | 42.5 | 0.425
6.052 | 0.06052 | 42.5 | 0.425
6.045 | 0.06045 | 42.5 | 0.425
6.037 | 0.06037 | 42.5 | 0.425
6.03 | 0.0603 | 42.5 | 0.425
6.023 | 0.06023 | 42.5 | 0.425
6.017 | 0.06017 | 42.5 | 0.425
6.012 | 0.06012 | 42.5 | 0.425
6.006 | 0.06006 | 42 | 0.42
6.001 | 0.06001 | 42.5 | 0.425
5.995 | 0.05995 | 42.5 | 0.425
5.99 | 0.0599 | 42.5 | 0.425
5.985 | 0.05985 | 42.5 | 0.425
5.98 | 0.0598 | 42.5 | 0.425
5.975 | 0.05975 | 42.5 | 0.425
5.97 | 0.0597 | 42.5 | 0.425
5.965 | 0.05965 | 42.5 | 0.425
5.96 | 0.0596 | 42.5 | 0.425
5.956 | 0.05956 | 42.5 | 0.425
5.951 | 0.05951 | 42.5 | 0.425
5.946 | 0.05946 | 42.5 | 0.425
5.942 | 0.05942 | 42.5 | 0.425
5.938 | 0.05938 | 42.5 | 0.425
5.932 | 0.05932 | 42.5 | 0.425
5.923 | 0.05923 | 42.5 | 0.425
5.911 | 0.05911 | 42.5 | 0.425
5.895 | 0.05895 | 42.5 | 0.425
5.876 | 0.05876 | 42 | 0.42
5.852 | 0.05852 | 42.5 | 0.425
5.826 | 0.05826 | 42.5 | 0.425
5.803 | 0.05803 | 42.5 | 0.425
5.783 | 0.05783 | 42 | 0.42
5.763 | 0.05763 | 42 | 0.42
5.744 | 0.05744 | 42 | 0.42
5.728 | 0.05728 | 42.5 | 0.425
5.715 | 0.05715 | 42.5 | 0.425
5.702 | 0.05702 | 42.5 | 0.425
5.693 | 0.05693 | 42 | 0.42
5.684 | 0.05684 | 42.5 | 0.425
5.676 | 0.05676 | 42 | 0.42
5.668 | 0.05668 | 42 | 0.42
5.662 | 0.05662 | 42 | 0.42
5.656 | 0.05656 | 42 | 0.42
5.65 | 0.0565 | 42 | 0.42
5.644 | 0.05644 | 42 | 0.42
5.638 | 0.05638 | 42 | 0.42
5.633 | 0.05633 | 42 | 0.42
5.628 | 0.05628 | 42 | 0.42
5.624 | 0.05624 | 42 | 0.42
5.619 | 0.05619 | 42.5 | 0.425
5.613 | 0.05613 | 42 | 0.42
5.595 | 0.05595 | 42 | 0.42
5.554 | 0.05554 | 42 | 0.42
5.516 | 0.05516 | 42 | 0.42
5.376 | 0.05376 | 42.5 | 0.425
5.133 | 0.05133 | 42 | 0.42
4.971 | 0.04971 | 42 | 0.42
4.858 | 0.04858 | 42 | 0.42
4.808 | 0.04808 | 41.75 | 0.4175
4.741 | 0.04741 | 41.75 | 0.4175
4.7 | 0.047 | 41.75 | 0.4175
4.673 | 0.04673 | 41.75 | 0.4175
4.66 | 0.0466 | 41.75 | 0.4175
4.622 | 0.04622 | 41.75 | 0.4175
4.607 | 0.04607 | 41.75 | 0.4175
4.591 | 0.04591 | 41.75 | 0.4175
4.579 | 0.04579 | 41.75 | 0.4175
4.567 | 0.04567 | 41.75 | 0.4175
4.487 | 0.04487 | 41.75 | 0.4175
4.487 | 0.04487 | 41.75 | 0.4175
4.486 | 0.04486 | 41.75 | 0.4175
4.485 | 0.04485 | 41.75 | 0.4175
4.484 | 0.04484 | 41.75 | 0.4175
4.484 | 0.04484 | 41.75 | 0.4175
4.483 | 0.04483 | 41.75 | 0.4175
4.483 | 0.04483 | 41.75 | 0.4175
4.483 | 0.04483 | 41.75 | 0.4175
4.483 | 0.04483 | 41.75 | 0.4175
4.483 | 0.04483 | 41.75 | 0.4175
4.483 | 0.04483 | 41.75 | 0.4175
4.483 | 0.04483 | 41.75 | 0.4175
4.483 | 0.04483 | 41.75 | 0.4175
4.483 | 0.04483 | 41.75 | 0.4175
4.484 | 0.04484 | 41.75 | 0.4175
4.484 | 0.04484 | 41.75 | 0.4175
4.483 | 0.04483 | 41.75 | 0.4175
4.484 | 0.04484 | 41.75 | 0.4175
4.484 | 0.04484 | 41.75 | 0.4175
4.483 | 0.04483 | 41.75 | 0.4175
4.484 | 0.04484 | 41.75 | 0.4175
4.484 | 0.04484 | 41.75 | 0.4175
4.483 | 0.04483 | 41.75 | 0.4175
4.484 | 0.04484 | 41.75 | 0.4175

## Phonons
T | dT | R | dR
67.209 | 0.67209 | 81.25 | 0.8125
66.89 | 0.6689 | 80.5 | 0.805
66.573 | 0.66573 | 80.25 | 0.8025
66.258 | 0.66258 | 79.5 | 0.795
65.942 | 0.65942 | 79.25 | 0.7925
65.63 | 0.6563 | 78.75 | 0.7875
65.338 | 0.65338 | 78 | 0.78
65.026 | 0.65026 | 77.75 | 0.7775
64.716 | 0.64716 | 77 | 0.77
64.412 | 0.64412 | 76.75 | 0.7675
64.102 | 0.64102 | 76.25 | 0.7625
63.815 | 0.63815 | 75.75 | 0.7575
63.507 | 0.63507 | 75.5 | 0.755
63.202 | 0.63202 | 75 | 0.75
62.896 | 0.62896 | 74.5 | 0.745
62.588 | 0.62588 | 74 | 0.74
62.279 | 0.62279 | 73.75 | 0.7375
61.992 | 0.61992 | 73 | 0.73
61.689 | 0.61689 | 72.75 | 0.7275
61.384 | 0.61384 | 72.5 | 0.725
61.08 | 0.6108 | 72 | 0.72
60.776 | 0.60776 | 71.75 | 0.7175
60.478 | 0.60478 | 71.25 | 0.7125
60.193 | 0.60193 | 71.25 | 0.7125
59.896 | 0.59896 | 70.5 | 0.705
59.59 | 0.5959 | 70.25 | 0.7025
59.292 | 0.59292 | 70 | 0.7
58.988 | 0.58988 | 69.25 | 0.6925
58.7 | 0.587 | 69 | 0.69
58.371 | 0.58371 | 68.75 | 0.6875
58.142 | 0.58142 | 68.25 | 0.6825
57.8 | 0.578 | 68 | 0.68
57.345 | 0.57345 | 67.75 | 0.6775
56.999 | 0.56999 | 67 | 0.67
56.672 | 0.56672 | 66.75 | 0.6675
56.323 | 0.56323 | 66.5 | 0.665
55.967 | 0.55967 | 66.25 | 0.6625
55.615 | 0.55615 | 65.75 | 0.6575
55.262 | 0.55262 | 65.5 | 0.655
54.909 | 0.54909 | 65 | 0.65
54.582 | 0.54582 | 64.5 | 0.645
54.236 | 0.54236 | 64.25 | 0.6425
53.886 | 0.53886 | 64 | 0.64
53.54 | 0.5354 | 63.75 | 0.6375
53.194 | 0.53194 | 63.25 | 0.6325
52.844 | 0.52844 | 63 | 0.63
52.521 | 0.52521 | 62.75 | 0.6275
52.177 | 0.52177 | 62.5 | 0.625
51.833 | 0.51833 | 62 | 0.62
51.49 | 0.5149 | 61.75 | 0.6175
51.148 | 0.51148 | 61.75 | 0.6175
50.828 | 0.50828 | 61.5 | 0.615
50.488 | 0.50488 | 61.25 | 0.6125
50.149 | 0.50149 | 60.75 | 0.6075
49.81 | 0.4981 | 60.5 | 0.605
49.47 | 0.4947 | 60.25 | 0.6025
49.131 | 0.49131 | 60.25 | 0.6025
48.791 | 0.48791 | 60 | 0.6
48.468 | 0.48468 | 59.5 | 0.595
48.129 | 0.48129 | 59.25 | 0.5925
47.791 | 0.47791 | 59.25 | 0.5925
47.453 | 0.47453 | 59 | 0.59
47.109 | 0.47109 | 58.75 | 0.5875
46.791 | 0.46791 | 58.75 | 0.5875
46.452 | 0.46452 | 58.25 | 0.5825
46.118 | 0.46118 | 58 | 0.58
45.78 | 0.4578 | 58 | 0.58
45.445 | 0.45445 | 57.5 | 0.575
45.115 | 0.45115 | 57.5 | 0.575
44.798 | 0.44798 | 57.5 | 0.575
44.465 | 0.44465 | 57 | 0.57
44.135 | 0.44135 | 56.75 | 0.5675
43.8 | 0.438 | 56.75 | 0.5675
43.469 | 0.43469 | 56.75 | 0.5675
43.135 | 0.43135 | 56.25 | 0.5625
42.823 | 0.42823 | 56.25 | 0.5625
42.493 | 0.42493 | 55.75 | 0.5575
42.162 | 0.42162 | 55.75 | 0.5575
41.833 | 0.41833 | 55.5 | 0.555
41.502 | 0.41502 | 55.5 | 0.555
41.171 | 0.41171 | 55.25 | 0.5525
40.862 | 0.40862 | 55 | 0.55
40.535 | 0.40535 | 55 | 0.55
40.207 | 0.40207 | 54.5 | 0.545
39.883 | 0.39883 | 54.5 | 0.545
39.554 | 0.39554 | 54.5 | 0.545
39.225 | 0.39225 | 54.25 | 0.5425
38.917 | 0.38917 | 54.25 | 0.5425
38.594 | 0.38594 | 54 | 0.54
38.274 | 0.38274 | 54 | 0.54
37.956 | 0.37956 | 53.75 | 0.5375
37.638 | 0.37638 | 53.75 | 0.5375
37.341 | 0.37341 | 53.25 | 0.5325
37.025 | 0.37025 | 53.25 | 0.5325
36.709 | 0.36709 | 53.25 | 0.5325
36.393 | 0.36393 | 53 | 0.53
36.077 | 0.36077 | 53 | 0.53
35.781 | 0.35781 | 53 | 0.53
35.473 | 0.35473 | 52.75 | 0.5275
35.17 | 0.3517 | 52.5 | 0.525
34.869 | 0.34869 | 52.5 | 0.525
34.564 | 0.34564 | 52.5 | 0.525
34.282 | 0.34282 | 52.5 | 0.525
33.981 | 0.33981 | 52 | 0.52
33.679 | 0.33679 | 51.75 | 0.5175
33.378 | 0.33378 | 52 | 0.52
33.091 | 0.33091 | 51.75 | 0.5175
32.822 | 0.32822 | 51.75 | 0.5175
32.541 | 0.32541 | 51.5 | 0.515
32.266 | 0.32266 | 51.5 | 0.515
31.982 | 0.31982 | 51.5 | 0.515
31.701 | 0.31701 | 51.25 | 0.5125
31.421 | 0.31421 | 51.25 | 0.5125
31.159 | 0.31159 | 51.25 | 0.5125
30.899 | 0.30899 | 50.75 | 0.5075
30.638 | 0.30638 | 50.75 | 0.5075
30.377 | 0.30377 | 50.5 | 0.505
30.118 | 0.30118 | 50.5 | 0.505
29.863 | 0.29863 | 50.5 | 0.505
29.687 | 0.29687 | 50.5 | 0.505
29.387 | 0.29387 | 50.25 | 0.5025
29.155 | 0.29155 | 50.25 | 0.5025
28.92 | 0.2892 | 50.25 | 0.5025
28.675 | 0.28675 | 50 | 0.5
28.456 | 0.28456 | 50 | 0.5
28.186 | 0.28186 | 50 | 0.5
27.847 | 0.27847 | 50 | 0.5
27.409 | 0.27409 | 50 | 0.5
26.949 | 0.26949 | 49.5 | 0.495
26.485 | 0.26485 | 49.25 | 0.4925
26.094 | 0.26094 | 49 | 0.49
25.69 | 0.2569 | 49.25 | 0.4925
25.315 | 0.25315 | 48.75 | 0.4875
24.967 | 0.24967 | 48.75 | 0.4875
24.62 | 0.2462 | 48.75 | 0.4875
24.288 | 0.24288 | 48.75 | 0.4875
23.999 | 0.23999 | 48.25 | 0.4825
23.703 | 0.23703 | 48.25 | 0.4825
23.423 | 0.23423 | 48 | 0.48
23.151 | 0.23151 | 48.25 | 0.4825
22.891 | 0.22891 | 48 | 0.48
22.656 | 0.22656 | 48 | 0.48
22.421 | 0.22421 | 48 | 0.48
22.203 | 0.22203 | 47.75 | 0.4775
22.002 | 0.22002 | 47.75 | 0.4775
21.79 | 0.2179 | 47.75 | 0.4775
21.61 | 0.2161 | 47.5 | 0.475
21.438 | 0.21438 | 47.5 | 0.475
21.27 | 0.2127 | 47.5 | 0.475
21.091 | 0.21091 | 47.5 | 0.475
20.927 | 0.20927 | 47 | 0.47
20.771 | 0.20771 | 47 | 0.47
20.631 | 0.20631 | 47 | 0.47
20.487 | 0.20487 | 47 | 0.47
20.349 | 0.20349 | 47 | 0.47
20.219 | 0.20219 | 47 | 0.47
20.084 | 0.20084 | 47 | 0.47
19.952 | 0.19952 | 47 | 0.47
19.832 | 0.19832 | 46.75 | 0.4675
19.709 | 0.19709 | 46.75 | 0.4675
19.592 | 0.19592 | 46.75 | 0.4675
19.485 | 0.19485 | 46.75 | 0.4675
19.387 | 0.19387 | 46.75 | 0.4675
19.3 | 0.193 | 46.75 | 0.4675
19.209 | 0.19209 | 46.75 | 0.4675
19.117 | 0.19117 | 46.75 | 0.4675
19.028 | 0.19028 | 46.75 | 0.4675
18.94 | 0.1894 | 46.75 | 0.4675
18.855 | 0.18855 | 46.75 | 0.4675
18.766 | 0.18766 | 46.5 | 0.465
18.68 | 0.1868 | 46.5 | 0.465
18.599 | 0.18599 | 46.5 | 0.465
18.521 | 0.18521 | 46.5 | 0.465
18.442 | 0.18442 | 46.5 | 0.465
18.37 | 0.1837 | 46.5 | 0.465
18.296 | 0.18296 | 46.5 | 0.465
18.223 | 0.18223 | 46.5 | 0.465
18.16 | 0.1816 | 46.25 | 0.4625
18.101 | 0.18101 | 46.5 | 0.465
18.048 | 0.18048 | 46.25 | 0.4625
17.99 | 0.1799 | 46.25 | 0.4625
17.932 | 0.17932 | 46.5 | 0.465
17.875 | 0.17875 | 46.25 | 0.4625
17.816 | 0.17816 | 46.25 | 0.4625
17.754 | 0.17754 | 46.25 | 0.4625
17.694 | 0.17694 | 46.25 | 0.4625
17.634 | 0.17634 | 46.25 | 0.4625
17.578 | 0.17578 | 46.25 | 0.4625
17.522 | 0.17522 | 46.25 | 0.4625
17.465 | 0.17465 | 46.25 | 0.4625
17.412 | 0.17412 | 46.25 | 0.4625
17.358 | 0.17358 | 46.25 | 0.4625
17.305 | 0.17305 | 46.25 | 0.4625
17.258 | 0.17258 | 46.25 | 0.4625
17.216 | 0.17216 | 46.25 | 0.4625
17.177 | 0.17177 | 46.25 | 0.4625
17.133 | 0.17133 | 46.25 | 0.4625
17.088 | 0.17088 | 46.25 | 0.4625
17.045 | 0.17045 | 46.25 | 0.4625
17.001 | 0.17001 | 45.75 | 0.4575
16.955 | 0.16955 | 45.75 | 0.4575
16.925 | 0.16925 | 46.25 | 0.4625
16.867 | 0.16867 | 45.75 | 0.4575
16.826 | 0.16826 | 45.75 | 0.4575
16.786 | 0.16786 | 45.75 | 0.4575
16.745 | 0.16745 | 45.75 | 0.4575
16.702 | 0.16702 | 45.75 | 0.4575
16.662 | 0.16662 | 45.75 | 0.4575
16.621 | 0.16621 | 45.75 | 0.4575
16.584 | 0.16584 | 45.75 | 0.4575
16.552 | 0.16552 | 45.75 | 0.4575
16.52 | 0.1652 | 45.75 | 0.4575
16.487 | 0.16487 | 45.75 | 0.4575
16.452 | 0.16452 | 45.75 | 0.4575
16.418 | 0.16418 | 45.75 | 0.4575
16.384 | 0.16384 | 45.75 | 0.4575
16.346 | 0.16346 | 45.75 | 0.4575
16.306 | 0.16306 | 45.5 | 0.455
16.267 | 0.16267 | 45.75 | 0.4575
16.235 | 0.16235 | 45.5 | 0.455
16.201 | 0.16201 | 45.75 | 0.4575
16.165 | 0.16165 | 45.5 | 0.455
16.129 | 0.16129 | 45.75 | 0.4575
16.093 | 0.16093 | 45.75 | 0.4575
16.06 | 0.1606 | 45.5 | 0.455
16.03 | 0.1603 | 45.5 | 0.455
16.007 | 0.16007 | 45.5 | 0.455
15.988 | 0.15988 | 45.5 | 0.455
15.966 | 0.15966 | 45.5 | 0.455
15.941 | 0.15941 | 45.5 | 0.455
15.916 | 0.15916 | 45.5 | 0.455
15.886 | 0.15886 | 45.5 | 0.455
15.854 | 0.15854 | 45.5 | 0.455
15.818 | 0.15818 | 45.5 | 0.455
15.784 | 0.15784 | 45.5 | 0.455
15.755 | 0.15755 | 45.5 | 0.455
15.727 | 0.15727 | 45.5 | 0.455
15.697 | 0.15697 | 45.5 | 0.455
15.665 | 0.15665 | 45.5 | 0.455
15.633 | 0.15633 | 45.5 | 0.455
15.603 | 0.15603 | 45.5 | 0.455
15.577 | 0.15577 | 45.5 | 0.455
15.557 | 0.15557 | 45.5 | 0.455
15.539 | 0.15539 | 45.5 | 0.455
15.517 | 0.15517 | 45.5 | 0.455
15.492 | 0.15492 | 45.5 | 0.455
15.468 | 0.15468 | 45.5 | 0.455
15.444 | 0.15444 | 45.5 | 0.455
15.418 | 0.15418 | 45.5 | 0.455
15.388 | 0.15388 | 45.5 | 0.455
15.359 | 0.15359 | 45.5 | 0.455
15.335 | 0.15335 | 45.5 | 0.455
15.314 | 0.15314 | 45.5 | 0.455
15.29 | 0.1529 | 45.5 | 0.455
15.265 | 0.15265 | 45.5 | 0.455
15.237 | 0.15237 | 45.5 | 0.455
15.209 | 0.15209 | 45.5 | 0.455
15.183 | 0.15183 | 45.5 | 0.455
15.163 | 0.15163 | 45.5 | 0.455
15.146 | 0.15146 | 45.5 | 0.455
15.128 | 0.15128 | 45.5 | 0.455
15.105 | 0.15105 | 45.5 | 0.455
15.083 | 0.15083 | 45.5 | 0.455
15.061 | 0.15061 | 45.25 | 0.4525
15.037 | 0.15037 | 45.25 | 0.4525
15.01 | 0.1501 | 45.25 | 0.4525
14.981 | 0.14981 | 45.25 | 0.4525
14.956 | 0.14956 | 45.5 | 0.455
14.935 | 0.14935 | 45.25 | 0.4525
14.913 | 0.14913 | 45.25 | 0.4525
14.89 | 0.1489 | 45.5 | 0.455
14.866 | 0.14866 | 45.25 | 0.4525
14.844 | 0.14844 | 45.5 | 0.455
14.822 | 0.14822 | 45.25 | 0.4525
14.803 | 0.14803 | 45.25 | 0.4525
14.788 | 0.14788 | 45.25 | 0.4525
14.771 | 0.14771 | 45.25 | 0.4525
14.752 | 0.14752 | 45.25 | 0.4525
14.733 | 0.14733 | 45.25 | 0.4525
14.713 | 0.14713 | 45.25 | 0.4525
14.691 | 0.14691 | 45.25 | 0.4525
14.665 | 0.14665 | 45.25 | 0.4525
14.639 | 0.14639 | 45.25 | 0.4525
14.617 | 0.14617 | 45.25 | 0.4525
14.597 | 0.14597 | 45.25 | 0.4525
14.575 | 0.14575 | 45.25 | 0.4525
14.55 | 0.1455 | 45.25 | 0.4525
14.524 | 0.14524 | 45.25 | 0.4525
14.51 | 0.1451 | 45.25 | 0.4525
14.483 | 0.14483 | 45.25 | 0.4525
14.467 | 0.14467 | 45.25 | 0.4525
14.455 | 0.14455 | 45.25 | 0.4525
14.443 | 0.14443 | 45.25 | 0.4525
14.427 | 0.14427 | 45.25 | 0.4525
14.41 | 0.1441 | 45.25 | 0.4525
14.392 | 0.14392 | 45.25 | 0.4525
14.37 | 0.1437 | 45.25 | 0.4525
14.344 | 0.14344 | 45.25 | 0.4525
14.32 | 0.1432 | 45 | 0.45
14.301 | 0.14301 | 45 | 0.45
14.283 | 0.14283 | 45.25 | 0.4525
14.265 | 0.14265 | 45.25 | 0.4525
14.245 | 0.14245 | 45.25 | 0.4525
14.223 | 0.14223 | 45 | 0.45
14.201 | 0.14201 | 45 | 0.45
14.182 | 0.14182 | 45.25 | 0.4525
14.168 | 0.14168 | 45 | 0.45
14.156 | 0.14156 | 45 | 0.45
14.144 | 0.14144 | 45 | 0.45
14.129 | 0.14129 | 45 | 0.45
14.118 | 0.14118 | 45 | 0.45
14.106 | 0.14106 | 45 | 0.45
14.093 | 0.14093 | 45.25 | 0.4525
14.079 | 0.14079 | 45 | 0.45
14.055 | 0.14055 | 45 | 0.45
14.035 | 0.14035 | 45 | 0.45
14.018 | 0.14018 | 45 | 0.45
13.999 | 0.13999 | 45 | 0.45
13.978 | 0.13978 | 45 | 0.45
13.958 | 0.13958 | 45 | 0.45
13.94 | 0.1394 | 45 | 0.45
13.923 | 0.13923 | 45 | 0.45
13.908 | 0.13908 | 45 | 0.45
13.896 | 0.13896 | 45 | 0.45
13.886 | 0.13886 | 45 | 0.45
13.874 | 0.13874 | 45 | 0.45
13.86 | 0.1386 | 45 | 0.45
13.846 | 0.13846 | 45 | 0.45
13.824 | 0.13824 | 45 | 0.45
13.803 | 0.13803 | 45 | 0.45
13.784 | 0.13784 | 45 | 0.45
13.767 | 0.13767 | 45 | 0.45
13.759 | 0.13759 | 45 | 0.45
13.743 | 0.13743 | 45 | 0.45
13.728 | 0.13728 | 45 | 0.45
13.71 | 0.1371 | 45 | 0.45
13.693 | 0.13693 | 45 | 0.45
13.675 | 0.13675 | 45 | 0.45
13.662 | 0.13662 | 45 | 0.45
13.651 | 0.13651 | 45 | 0.45
13.642 | 0.13642 | 45 | 0.45
13.631 | 0.13631 | 45 | 0.45
13.618 | 0.13618 | 45 | 0.45
13.608 | 0.13608 | 45 | 0.45
13.595 | 0.13595 | 45 | 0.45
13.579 | 0.13579 | 45 | 0.45
13.56 | 0.1356 | 45 | 0.45
13.549 | 0.13549 | 45 | 0.45
13.532 | 0.13532 | 44.5 | 0.445
13.518 | 0.13518 | 45 | 0.45
13.502 | 0.13502 | 44.5 | 0.445
13.485 | 0.13485 | 44.5 | 0.445
13.47 | 0.1347 | 44.5 | 0.445
13.455 | 0.13455 | 45 | 0.45
13.444 | 0.13444 | 45 | 0.45
13.437 | 0.13437 | 45 | 0.45
13.43 | 0.1343 | 44.5 | 0.445
13.42 | 0.1342 | 44.5 | 0.445
13.407 | 0.13407 | 44.5 | 0.445
13.395 | 0.13395 | 45 | 0.45
13.38 | 0.1338 | 45 | 0.45
13.362 | 0.13362 | 45 | 0.45
13.343 | 0.13343 | 44.5 | 0.445
13.329 | 0.13329 | 45 | 0.45
13.316 | 0.13316 | 44.5 | 0.445
13.303 | 0.13303 | 44.5 | 0.445
13.287 | 0.13287 | 45 | 0.45
13.271 | 0.13271 | 44.5 | 0.445
13.255 | 0.13255 | 45 | 0.45
13.24 | 0.1324 | 44.5 | 0.445
13.227 | 0.13227 | 44.5 | 0.445
13.221 | 0.13221 | 44.5 | 0.445
13.219 | 0.13219 | 44.5 | 0.445
13.211 | 0.13211 | 44.5 | 0.445
13.183 | 0.13183 | 44.5 | 0.445
12.93 | 0.1293 | 44.5 | 0.445
12.491 | 0.12491 | 44.5 | 0.445
11.892 | 0.11892 | 44.5 | 0.445
11.06 | 0.1106 | 44.25 | 0.4425
10.092 | 0.10092 | 44.25 | 0.4425
9.298 | 0.09298 | 43.75 | 0.4375
8.817 | 0.08817 | 43.75 | 0.4375
8.53 | 0.0853 | 43.25 | 0.4325
8.367 | 0.08367 | 43.25 | 0.4325
8.269 | 0.08269 | 43 | 0.43
8.199 | 0.08199 | 43 | 0.43
8.153 | 0.08153 | 43 | 0.43
8.12 | 0.0812 | 43 | 0.43
8.095 | 0.08095 | 43 | 0.43
8.076 | 0.08076 | 43 | 0.43
8.064 | 0.08064 | 43 | 0.43
8.053 | 0.08053 | 43 | 0.43
8.044 | 0.08044 | 43 | 0.43
8.035 | 0.08035 | 43 | 0.43
8.028 | 0.08028 | 43 | 0.43
8.025 | 0.08025 | 43 | 0.43
8.022 | 0.08022 | 43 | 0.43
8.019 | 0.08019 | 43 | 0.43
8.015 | 0.08015 | 43 | 0.43
8.011 | 0.08011 | 43 | 0.43
8.008 | 0.08008 | 43 | 0.43
8.006 | 0.08006 | 43 | 0.43
8.008 | 0.08008 | 43 | 0.43
8.011 | 0.08011 | 43 | 0.43
8.014 | 0.08014 | 43 | 0.43
8.014 | 0.08014 | 43 | 0.43
8.013 | 0.08013 | 43 | 0.43
8.012 | 0.08012 | 43 | 0.43
8.007 | 0.08007 | 43 | 0.43
7.937 | 0.07937 | 43 | 0.43
7.852 | 0.07852 | 43 | 0.43
7.797 | 0.07797 | 43 | 0.43
7.744 | 0.07744 | 43 | 0.43
7.701 | 0.07701 | 43 | 0.43
7.665 | 0.07665 | 43 | 0.43
7.636 | 0.07636 | 43 | 0.43
7.614 | 0.07614 | 43 | 0.43
7.596 | 0.07596 | 43 | 0.43
7.583 | 0.07583 | 43 | 0.43
7.573 | 0.07573 | 43 | 0.43
7.566 | 0.07566 | 42.75 | 0.4275
7.558 | 0.07558 | 43 | 0.43
7.551 | 0.07551 | 43 | 0.43
7.544 | 0.07544 | 43 | 0.43
7.538 | 0.07538 | 43 | 0.43
7.53 | 0.0753 | 43 | 0.43
7.522 | 0.07522 | 43 | 0.43
7.515 | 0.07515 | 42.75 | 0.4275
7.51 | 0.0751 | 42.75 | 0.4275
7.503 | 0.07503 | 43 | 0.43
7.497 | 0.07497 | 42.75 | 0.4275
7.491 | 0.07491 | 43 | 0.43
7.485 | 0.07485 | 42.75 | 0.4275
7.479 | 0.07479 | 43 | 0.43
7.474 | 0.07474 | 43 | 0.43
7.47 | 0.0747 | 43 | 0.43
7.469 | 0.07469 | 42.75 | 0.4275
7.467 | 0.07467 | 42.75 | 0.4275
7.464 | 0.07464 | 43 | 0.43
7.46 | 0.0746 | 42.75 | 0.4275
7.456 | 0.07456 | 42.75 | 0.4275
7.452 | 0.07452 | 42.75 | 0.4275
7.447 | 0.07447 | 42.75 | 0.4275
7.443 | 0.07443 | 43 | 0.43
7.436 | 0.07436 | 42.75 | 0.4275
7.432 | 0.07432 | 42.75 | 0.4275
7.429 | 0.07429 | 42.75 | 0.4275
7.425 | 0.07425 | 43 | 0.43
7.42 | 0.0742 | 43 | 0.43
7.414 | 0.07414 | 42.75 | 0.4275
7.408 | 0.07408 | 43 | 0.43
7.404 | 0.07404 | 42.75 | 0.4275
7.401 | 0.07401 | 42.75 | 0.4275
7.399 | 0.07399 | 43 | 0.43
7.396 | 0.07396 | 43 | 0.43
7.392 | 0.07392 | 42.75 | 0.4275
7.388 | 0.07388 | 42.75 | 0.4275
7.385 | 0.07385 | 43 | 0.43
7.38 | 0.0738 | 42.75 | 0.4275
7.375 | 0.07375 | 42.75 | 0.4275
7.37 | 0.0737 | 43 | 0.43
7.365 | 0.07365 | 43 | 0.43
7.36 | 0.0736 | 43 | 0.43
7.355 | 0.07355 | 42.75 | 0.4275
7.349 | 0.07349 | 42.75 | 0.4275
7.344 | 0.07344 | 43 | 0.43
7.338 | 0.07338 | 43 | 0.43
7.334 | 0.07334 | 43 | 0.43
7.33 | 0.0733 | 42.75 | 0.4275
7.327 | 0.07327 | 43 | 0.43
7.324 | 0.07324 | 42.75 | 0.4275
7.32 | 0.0732 | 43 | 0.43
7.316 | 0.07316 | 43 | 0.43
7.312 | 0.07312 | 42.75 | 0.4275
7.306 | 0.07306 | 42.75 | 0.4275
7.3 | 0.073 | 42.75 | 0.4275
7.294 | 0.07294 | 42.75 | 0.4275
7.288 | 0.07288 | 43 | 0.43
7.283 | 0.07283 | 42.75 | 0.4275
7.279 | 0.07279 | 43 | 0.43
7.273 | 0.07273 | 42.75 | 0.4275
7.267 | 0.07267 | 42.75 | 0.4275
7.261 | 0.07261 | 42.75 | 0.4275
7.258 | 0.07258 | 43 | 0.43
7.253 | 0.07253 | 42.75 | 0.4275
7.249 | 0.07249 | 43 | 0.43
7.246 | 0.07246 | 42.75 | 0.4275
7.242 | 0.07242 | 42.75 | 0.4275
7.238 | 0.07238 | 42.75 | 0.4275
7.233 | 0.07233 | 43 | 0.43
7.228 | 0.07228 | 42.75 | 0.4275
7.222 | 0.07222 | 42.75 | 0.4275
7.216 | 0.07216 | 42.75 | 0.4275
7.211 | 0.07211 | 42.75 | 0.4275
7.207 | 0.07207 | 42.75 | 0.4275
7.203 | 0.07203 | 43 | 0.43
7.198 | 0.07198 | 42.75 | 0.4275
7.194 | 0.07194 | 42.75 | 0.4275
7.188 | 0.07188 | 42.75 | 0.4275
7.183 | 0.07183 | 42.75 | 0.4275
7.178 | 0.07178 | 42.75 | 0.4275
7.175 | 0.07175 | 42.75 | 0.4275
7.172 | 0.07172 | 42.75 | 0.4275
7.168 | 0.07168 | 42.75 | 0.4275
7.163 | 0.07163 | 42.75 | 0.4275
7.159 | 0.07159 | 42.75 | 0.4275
7.155 | 0.07155 | 42.75 | 0.4275
7.149 | 0.07149 | 42.75 | 0.4275
7.144 | 0.07144 | 42.75 | 0.4275
7.138 | 0.07138 | 42.75 | 0.4275
7.133 | 0.07133 | 42.75 | 0.4275
7.128 | 0.07128 | 42.75 | 0.4275
7.123 | 0.07123 | 42.75 | 0.4275
7.117 | 0.07117 | 42.75 | 0.4275
7.111 | 0.07111 | 42.75 | 0.4275
7.106 | 0.07106 | 42.75 | 0.4275
7.101 | 0.07101 | 42.75 | 0.4275
7.098 | 0.07098 | 42.75 | 0.4275
7.095 | 0.07095 | 42.75 | 0.4275
7.093 | 0.07093 | 42.75 | 0.4275
7.089 | 0.07089 | 42.75 | 0.4275
7.084 | 0.07084 | 42.75 | 0.4275
7.08 | 0.0708 | 42.75 | 0.4275
7.075 | 0.07075 | 42.75 | 0.4275
7.068 | 0.07068 | 42.75 | 0.4275
7.062 | 0.07062 | 42.75 | 0.4275
7.058 | 0.07058 | 42.75 | 0.4275
7.053 | 0.07053 | 42.75 | 0.4275
7.048 | 0.07048 | 43 | 0.43
7.043 | 0.07043 | 42.75 | 0.4275
7.037 | 0.07037 | 42.75 | 0.4275
7.032 | 0.07032 | 42.75 | 0.4275
7.026 | 0.07026 | 42.75 | 0.4275
7.023 | 0.07023 | 42.75 | 0.4275
7.02 | 0.0702 | 42.75 | 0.4275
7.016 | 0.07016 | 42.75 | 0.4275
7.012 | 0.07012 | 42.75 | 0.4275
7.007 | 0.07007 | 42.75 | 0.4275
7.003 | 0.07003 | 42.75 | 0.4275
6.998 | 0.06998 | 42.75 | 0.4275
6.993 | 0.06993 | 42.75 | 0.4275
6.982 | 0.06982 | 42.75 | 0.4275
6.925 | 0.06925 | 42.75 | 0.4275
6.863 | 0.06863 | 42.75 | 0.4275
6.81 | 0.0681 | 42.75 | 0.4275
6.756 | 0.06756 | 42.5 | 0.425
6.705 | 0.06705 | 42.75 | 0.4275
6.663 | 0.06663 | 42.75 | 0.4275
6.63 | 0.0663 | 42.5 | 0.425
6.605 | 0.06605 | 42.5 | 0.425
6.583 | 0.06583 | 42.5 | 0.425
6.564 | 0.06564 | 42.75 | 0.4275
6.548 | 0.06548 | 42.75 | 0.4275
6.534 | 0.06534 | 42.75 | 0.4275
6.522 | 0.06522 | 42.5 | 0.425
6.51 | 0.0651 | 42.5 | 0.425
6.499 | 0.06499 | 42.5 | 0.425
6.488 | 0.06488 | 42.5 | 0.425
6.479 | 0.06479 | 42.5 | 0.425
6.47 | 0.0647 | 42.5 | 0.425
6.461 | 0.06461 | 42.5 | 0.425
6.452 | 0.06452 | 42.5 | 0.425
6.444 | 0.06444 | 42.5 | 0.425
6.436 | 0.06436 | 42.5 | 0.425
6.429 | 0.06429 | 42.5 | 0.425
6.423 | 0.06423 | 42.5 | 0.425
6.416 | 0.06416 | 42.5 | 0.425
6.409 | 0.06409 | 42.5 | 0.425
6.403 | 0.06403 | 42.5 | 0.425
6.397 | 0.06397 | 42.5 | 0.425
6.391 | 0.06391 | 42.5 | 0.425
6.384 | 0.06384 | 42.5 | 0.425
6.377 | 0.06377 | 42.5 | 0.425
6.371 | 0.06371 | 42.5 | 0.425
6.365 | 0.06365 | 42.5 | 0.425
6.356 | 0.06356 | 42.5 | 0.425
6.334 | 0.06334 | 42.5 | 0.425
6.304 | 0.06304 | 42.5 | 0.425
6.271 | 0.06271 | 42.5 | 0.425
6.241 | 0.06241 | 42.5 | 0.425
6.214 | 0.06214 | 42 | 0.42
6.197 | 0.06197 | 42.5 | 0.425
6.165 | 0.06165 | 42.5 | 0.425
6.144 | 0.06144 | 42.5 | 0.425
6.127 | 0.06127 | 42.5 | 0.425
6.112 | 0.06112 | 42.5 | 0.425
6.1 | 0.061 | 42.5 | 0.425
6.089 | 0.06089 | 42.5 | 0.425
6.078 | 0.06078 | 42.5 | 0.425
6.068 | 0.06068 | 42.5 | 0.425
6.06 | 0.0606 | 42.5 | 0.425
6.052 | 0.06052 | 42.5 | 0.425
6.045 | 0.06045 | 42.5 | 0.425
6.037 | 0.06037 | 42.5 | 0.425
6.03 | 0.0603 | 42.5 | 0.425
6.023 | 0.06023 | 42.5 | 0.425
6.017 | 0.06017 | 42.5 | 0.425
6.012 | 0.06012 | 42.5 | 0.425
6.006 | 0.06006 | 42 | 0.42
6.001 | 0.06001 | 42.5 | 0.425
5.995 | 0.05995 | 42.5 | 0.425
5.99 | 0.0599 | 42.5 | 0.425
5.985 | 0.05985 | 42.5 | 0.425
5.98 | 0.0598 | 42.5 | 0.425
5.975 | 0.05975 | 42.5 | 0.425
5.97 | 0.0597 | 42.5 | 0.425
5.965 | 0.05965 | 42.5 | 0.425
5.96 | 0.0596 | 42.5 | 0.425
5.956 | 0.05956 | 42.5 | 0.425
5.951 | 0.05951 | 42.5 | 0.425
5.946 | 0.05946 | 42.5 | 0.425
5.942 | 0.05942 | 42.5 | 0.425
5.938 | 0.05938 | 42.5 | 0.425
5.932 | 0.05932 | 42.5 | 0.425
5.923 | 0.05923 | 42.5 | 0.425
5.911 | 0.05911 | 42.5 | 0.425
5.895 | 0.05895 | 42.5 | 0.425
5.876 | 0.05876 | 42 | 0.42
5.852 | 0.05852 | 42.5 | 0.425
5.826 | 0.05826 | 42.5 | 0.425
5.803 | 0.05803 | 42.5 | 0.425
5.783 | 0.05783 | 42 | 0.42
5.763 | 0.05763 | 42 | 0.42
5.744 | 0.05744 | 42 | 0.42
5.728 | 0.05728 | 42.5 | 0.425
5.715 | 0.05715 | 42.5 | 0.425
5.702 | 0.05702 | 42.5 | 0.425
5.693 | 0.05693 | 42 | 0.42
5.684 | 0.05684 | 42.5 | 0.425
5.676 | 0.05676 | 42 | 0.42
5.668 | 0.05668 | 42 | 0.42
5.662 | 0.05662 | 42 | 0.42
5.656 | 0.05656 | 42 | 0.42
5.65 | 0.0565 | 42 | 0.42
5.644 | 0.05644 | 42 | 0.42
5.638 | 0.05638 | 42 | 0.42
5.633 | 0.05633 | 42 | 0.42
5.628 | 0.05628 | 42 | 0.42
5.624 | 0.05624 | 42 | 0.42
5.619 | 0.05619 | 42.5 | 0.425
5.613 | 0.05613 | 42 | 0.42
5.595 | 0.05595 | 42 | 0.42
5.554 | 0.05554 | 42 | 0.42
5.516 | 0.05516 | 42 | 0.42
5.376 | 0.05376 | 42.5 | 0.425
5.133 | 0.05133 | 42 | 0.42
4.971 | 0.04971 | 42 | 0.42
4.858 | 0.04858 | 42 | 0.42
4.808 | 0.04808 | 41.75 | 0.4175
4.741 | 0.04741 | 41.75 | 0.4175
4.7 | 0.047 | 41.75 | 0.4175
4.673 | 0.04673 | 41.75 | 0.4175
4.66 | 0.0466 | 41.75 | 0.4175
4.622 | 0.04622 | 41.75 | 0.4175
4.607 | 0.04607 | 41.75 | 0.4175
4.591 | 0.04591 | 41.75 | 0.4175
4.579 | 0.04579 | 41.75 | 0.4175
4.567 | 0.04567 | 41.75 | 0.4175
4.487 | 0.04487 | 41.75 | 0.4175
4.487 | 0.04487 | 41.75 | 0.4175
4.486 | 0.04486 | 41.75 | 0.4175
4.485 | 0.04485 | 41.75 | 0.4175
4.484 | 0.04484 | 41.75 | 0.4175
4.484 | 0.04484 | 41.75 | 0.4175
4.483 | 0.04483 | 41.75 | 0.4175
4.483 | 0.04483 | 41.75 | 0.4175
4.483 | 0.04483 | 41.75 | 0.4175
4.483 | 0.04483 | 41.75 | 0.4175
4.483 | 0.04483 | 41.75 | 0.4175
4.483 | 0.04483 | 41.75 | 0.4175
4.483 | 0.04483 | 41.75 | 0.4175
4.483 | 0.04483 | 41.75 | 0.4175
4.483 | 0.04483 | 41.75 | 0.4175
4.484 | 0.04484 | 41.75 | 0.4175
4.484 | 0.04484 | 41.75 | 0.4175
4.483 | 0.04483 | 41.75 | 0.4175
4.484 | 0.04484 | 41.75 | 0.4175
4.484 | 0.04484 | 41.75 | 0.4175
4.483 | 0.04483 | 41.75 | 0.4175
4.484 | 0.04484 | 41.75 | 0.4175
4.484 | 0.04484 | 41.75 | 0.4175
4.483 | 0.04483 | 41.75 | 0.4175
4.484 | 0.04484 | 41.75 | 0.4175

## SC
Temperature (K) | ΔT(K) | Resistance*w/L (Ohm) | ΔR*w/L(Ohm)
292.36 | 2.9236 | 71.75 | 0.7175
292.36 | 2.9236 | 71.75 | 0.7175
292.36 | 2.9236 | 71.75 | 0.7175
292.36 | 2.9236 | 71.75 | 0.7175
292.36 | 2.9236 | 71.75 | 0.7175
292.36 | 2.9236 | 71.75 | 0.7175
292.36 | 2.9236 | 71.75 | 0.7175
292.36 | 2.9236 | 71.75 | 0.7175
292.36 | 2.9236 | 71.75 | 0.7175
292.36 | 2.9236 | 71.75 | 0.7175
292.36 | 2.9236 | 71.75 | 0.7175
292.36 | 2.9236 | 71.75 | 0.7175
292.36 | 2.9236 | 71.75 | 0.7175
292.36 | 2.9236 | 71.75 | 0.7175
292.36 | 2.9236 | 71.75 | 0.7175
292.36 | 2.9236 | 71.75 | 0.7175
292.36 | 2.9236 | 71.75 | 0.7175
292.36 | 2.9236 | 71.75 | 0.7175
292.36 | 2.9236 | 71.75 | 0.7175
292.36 | 2.9236 | 71.75 | 0.7175
292.36 | 2.9236 | 71.75 | 0.7175
292.36 | 2.9236 | 71.75 | 0.7175
292.36 | 2.9236 | 71.75 | 0.7175
292.36 | 2.9236 | 71.75 | 0.7175
292.36 | 2.9236 | 71.75 | 0.7175
292.36 | 2.9236 | 71.75 | 0.7175
292.36 | 2.9236 | 71.75 | 0.7175
292.36 | 2.9236 | 71.75 | 0.7175
292.36 | 2.9236 | 71.75 | 0.7175
292.36 | 2.9236 | 71.75 | 0.7175
292.36 | 2.9236 | 71.75 | 0.7175
292.36 | 2.9236 | 71.75 | 0.7175
292.36 | 2.9236 | 71.75 | 0.7175
292.36 | 2.9236 | 71.75 | 0.7175
292.36 | 2.9236 | 71.75 | 0.7175
292.36 | 2.9236 | 71.75 | 0.7175
292.36 | 2.9236 | 71.75 | 0.7175
292.36 | 2.9236 | 71.75 | 0.7175
292.36 | 2.9236 | 71.75 | 0.7175
292.36 | 2.9236 | 71.75 | 0.7175
292.36 | 2.9236 | 71.75 | 0.7175
292.37 | 2.9237 | 71.75 | 0.7175
292.37 | 2.9237 | 71.75 | 0.7175
292.36 | 2.9236 | 71.75 | 0.7175
292.36 | 2.9236 | 71.75 | 0.7175
292.37 | 2.9237 | 71.75 | 0.7175
292.37 | 2.9237 | 71.75 | 0.7175
292.37 | 2.9237 | 71.75 | 0.7175
292.37 | 2.9237 | 71.75 | 0.7175
292.37 | 2.9237 | 71.75 | 0.7175
292.37 | 2.9237 | 71.75 | 0.7175
292.37 | 2.9237 | 71.75 | 0.7175
292.37 | 2.9237 | 71.75 | 0.7175
292.37 | 2.9237 | 71.75 | 0.7175
292.37 | 2.9237 | 71.75 | 0.7175
292.37 | 2.9237 | 71.75 | 0.7175
292.37 | 2.9237 | 71.75 | 0.7175
292.37 | 2.9237 | 71.75 | 0.7175
292.37 | 2.9237 | 71.75 | 0.7175
292.37 | 2.9237 | 71.75 | 0.7175
292.37 | 2.9237 | 71.75 | 0.7175
292.37 | 2.9237 | 71.75 | 0.7175
292.37 | 2.9237 | 71.75 | 0.7175
292.37 | 2.9237 | 71.75 | 0.7175
292.37 | 2.9237 | 71.75 | 0.7175
292.37 | 2.9237 | 71.75 | 0.7175
292.37 | 2.9237 | 71.75 | 0.7175
292.37 | 2.9237 | 71.75 | 0.7175
292.37 | 2.9237 | 71.75 | 0.7175
292.37 | 2.9237 | 71.75 | 0.7175
292.37 | 2.9237 | 71.75 | 0.7175
292.37 | 2.9237 | 71.75 | 0.7175
292.37 | 2.9237 | 71.75 | 0.7175
292.37 | 2.9237 | 71.75 | 0.7175
292.37 | 2.9237 | 71.75 | 0.7175
292.37 | 2.9237 | 71.75 | 0.7175
292.37 | 2.9237 | 71.75 | 0.7175
292.37 | 2.9237 | 71.75 | 0.7175
292.37 | 2.9237 | 71.75 | 0.7175
292.37 | 2.9237 | 71.75 | 0.7175
292.37 | 2.9237 | 71.75 | 0.7175
292.37 | 2.9237 | 71.75 | 0.7175
292.37 | 2.9237 | 71.75 | 0.7175
292.37 | 2.9237 | 71.75 | 0.7175
292.37 | 2.9237 | 71.75 | 0.7175
292.37 | 2.9237 | 71.75 | 0.7175
292.37 | 2.9237 | 71.75 | 0.7175
292.37 | 2.9237 | 71.75 | 0.7175
292.37 | 2.9237 | 71.75 | 0.7175
292.37 | 2.9237 | 71.75 | 0.7175
292.37 | 2.9237 | 71.75 | 0.7175
292.37 | 2.9237 | 71.75 | 0.7175
292.37 | 2.9237 | 71.75 | 0.7175
292.37 | 2.9237 | 71.5 | 0.715
292.37 | 2.9237 | 71.5 | 0.715
292.37 | 2.9237 | 71.5 | 0.715
292.37 | 2.9237 | 71.75 | 0.7175
292.37 | 2.9237 | 71.5 | 0.715
292.37 | 2.9237 | 71.5 | 0.715
292.37 | 2.9237 | 71.5 | 0.715
292.37 | 2.9237 | 71.5 | 0.715
292.37 | 2.9237 | 71.75 | 0.7175
292.37 | 2.9237 | 71.75 | 0.7175
292.37 | 2.9237 | 71.5 | 0.715
292.37 | 2.9237 | 71.5 | 0.715
292.37 | 2.9237 | 71.25 | 0.7125
292.37 | 2.9237 | 71.25 | 0.7125
292.37 | 2.9237 | 71.5 | 0.715
292.37 | 2.9237 | 71.5 | 0.715
292.37 | 2.9237 | 71.5 | 0.715
292.37 | 2.9237 | 71.5 | 0.715
292.37 | 2.9237 | 71.75 | 0.7175
292.37 | 2.9237 | 71.5 | 0.715
292.37 | 2.9237 | 72 | 0.72
292.37 | 2.9237 | 72.5 | 0.725
292.37 | 2.9237 | 72.5 | 0.725
292.37 | 2.9237 | 72.5 | 0.725
292.37 | 2.9237 | 72.5 | 0.725
292.36 | 2.9236 | 72.5 | 0.725
292.35 | 2.9235 | 72.5 | 0.725
292.33 | 2.9233 | 72.75 | 0.7275
292.29 | 2.9229 | 72.5 | 0.725
292.21 | 2.9221 | 72.75 | 0.7275
292.05 | 2.9205 | 72.5 | 0.725
291.79 | 2.9179 | 72.75 | 0.7275
291.44 | 2.9144 | 73 | 0.73
290.93 | 2.9093 | 72.75 | 0.7275
290.3 | 2.903 | 72.75 | 0.7275
289.53 | 2.8953 | 73 | 0.73
288.93 | 2.8893 | 73 | 0.73
287.64 | 2.8764 | 73 | 0.73
286.61 | 2.8661 | 73 | 0.73
285.43 | 2.8543 | 73.25 | 0.7325
284.58 | 2.8458 | 73.25 | 0.7325
282.87 | 2.8287 | 73.25 | 0.7325
281.53 | 2.8153 | 73.75 | 0.7375
280.67 | 2.8067 | 73.75 | 0.7375
278.82 | 2.7882 | 73.75 | 0.7375
277.37 | 2.7737 | 73.75 | 0.7375
275.92 | 2.7592 | 73.75 | 0.7375
274.46 | 2.7446 | 74 | 0.74
273.08 | 2.7308 | 74.25 | 0.7425
271.62 | 2.7162 | 74.25 | 0.7425
270.17 | 2.7017 | 74.25 | 0.7425
268.72 | 2.6872 | 74.25 | 0.7425
267.38 | 2.6738 | 74.25 | 0.7425
265.95 | 2.6595 | 74.5 | 0.745
264.54 | 2.6454 | 74.5 | 0.745
263.14 | 2.6314 | 74.5 | 0.745
261.84 | 2.6184 | 74.5 | 0.745
260.43 | 2.6043 | 74.5 | 0.745
258.96 | 2.5896 | 75 | 0.75
257.42 | 2.5742 | 75 | 0.75
255.79 | 2.5579 | 75 | 0.75
254.19 | 2.5419 | 75 | 0.75
252.38 | 2.5238 | 75 | 0.75
250.49 | 2.5049 | 75 | 0.75
248.64 | 2.4864 | 75 | 0.75
246.64 | 2.4664 | 75 | 0.75
244.62 | 2.4462 | 75 | 0.75
242.59 | 2.4259 | 75 | 0.75
240.67 | 2.4067 | 75 | 0.75
238.63 | 2.3863 | 75 | 0.75
236.64 | 2.3664 | 75 | 0.75
234.76 | 2.3476 | 75 | 0.75
232.78 | 2.3278 | 75 | 0.75
230.96 | 2.3096 | 75 | 0.75
229.04 | 2.2904 | 75.25 | 0.7525
227.26 | 2.2726 | 75.5 | 0.755
225.38 | 2.2538 | 75.5 | 0.755
223.66 | 2.2366 | 75.75 | 0.7575
221.85 | 2.2185 | 76.25 | 0.7625
220.19 | 2.2019 | 76.75 | 0.7675
218.45 | 2.1845 | 77.5 | 0.775
216.75 | 2.1675 | 78 | 0.78
215.2 | 2.152 | 79.25 | 0.7925
213.57 | 2.1357 | 80.25 | 0.8025
212.07 | 2.1207 | 81.75 | 0.8175
210.49 | 2.1049 | 83.75 | 0.8375
209.07 | 2.0907 | 85.5 | 0.855
207.55 | 2.0755 | 88 | 0.88
206.16 | 2.0616 | 90.5 | 0.905
204.71 | 2.0471 | 93.75 | 0.9375
203.29 | 2.0329 | 97 | 0.97
201.99 | 2.0199 | 100.75 | 1.0075
200.62 | 2.0062 | 105.25 | 1.0525
199.37 | 1.9937 | 110.25 | 1.1025
198.05 | 1.9805 | 115.75 | 1.1575
196.75 | 1.9675 | 121.75 | 1.2175
195.55 | 1.9555 | 128.25 | 1.2825
194.3 | 1.943 | 135.75 | 1.3575
193.07 | 1.9307 | 143.75 | 1.4375
191.86 | 1.9186 | 152 | 1.52
190.68 | 1.9068 | 161.25 | 1.6125