## Sheet1
Time (Second) | Temperature (K) | Field 1 | Gate Voltage (Volt) | SR510 No. 1 (Ohm} | SR510 No. 2 (Ohm} | Leakage Current
1.25 | 4.488 | 0 | -0.5 | 241 | 5 | -2.739232e-10
3.266 | 4.488 | 0.0014 | -0.5 | 241 | 10 | -2.303108e-10
5.274 | 4.487 | 0.0078 | -0.5 | 241 | 25 | -2.251502e-10
7.281 | 4.485 | 0.0137 | -0.5 | 240.5 | 35 | -2.146171e-10
9.292 | 4.483 | 0.0187 | -0.5 | 240.5 | 50 | -2.056494e-10
11.303 | 4.48 | 0.0235 | -0.5 | 240 | 60 | -2.042957e-10
13.313 | 4.475 | 0.0302 | -0.5 | 240 | 75 | -2.04338e-10
15.319 | 4.47 | 0.0357 | -0.5 | 239 | 85 | -2.094565e-10
17.327 | 4.464 | 0.0424 | -0.5 | 239 | 100 | -2.108947e-10
19.332 | 4.457 | 0.0492 | -0.5 | 238.5 | 115 | -2.11106e-10
21.34 | 4.45 | 0.055 | -0.5 | 238 | 130 | -2.158016e-10
23.352 | 4.442 | 0.0621 | -0.5 | 238 | 150 | -2.377136e-10
25.355 | 4.434 | 0.069 | -0.5 | 238 | 160 | -2.257846e-10
27.333 | 4.423 | 0.0752 | -0.5 | 237.5 | 175 | -2.328066e-10
29.343 | 4.414 | 0.0826 | -0.5 | 237.5 | 185 | -2.228236e-10
31.35 | 4.403 | 0.0895 | -0.5 | 236.5 | 205 | -2.162247e-10
33.335 | 4.396 | 0.0954 | -0.5 | 236.5 | 215 | -2.976119e-10
35.346 | 4.382 | 0.1025 | -0.5 | 236.5 | 230 | -2.691432e-10
37.361 | 4.37 | 0.1095 | -0.5 | 236.5 | 250 | -2.341179e-10 | R_average(xx)[ohm]
39.354 | 4.362 | 0.1164 | -0.5 | 236.5 | 260 | -2.840332e-10 | 241.8065
41.38 | 4.35 | 0.1231 | -0.5 | 236 | 275 | -2.150403e-10
43.424 | 4.335 | 0.1303 | -0.5 | 236 | 290 | -3.003614e-10
45.421 | 4.326 | 0.1381 | -0.5 | 236 | 305 | -2.641939e-10
47.415 | 4.315 | 0.1453 | -0.5 | 236 | 325 | -2.187627e-10
49.425 | 4.305 | 0.1513 | -0.5 | 236 | 335 | -2.319606e-10
51.402 | 4.294 | 0.157 | -0.5 | 236 | 350 | -2.309454e-10
53.394 | 4.283 | 0.1637 | -0.5 | 236 | 360 | -2.829334e-10
55.404 | 4.274 | 0.1707 | -0.5 | 236 | 380 | -2.72485e-10
57.394 | 4.264 | 0.1767 | -0.5 | 236 | 390 | -3.22781e-10
59.376 | 4.254 | 0.1834 | -0.5 | 236 | 405 | -2.779842e-10
61.382 | 4.245 | 0.1908 | -0.5 | 236.5 | 415 | -2.778996e-10
63.362 | 4.236 | 0.1965 | -0.5 | 236.5 | 435 | -1.983736e-10
65.357 | 4.228 | 0.2038 | -0.5 | 236.5 | 450 | -2.247695e-10
67.364 | 4.22 | 0.2104 | -0.5 | 236.5 | 460 | -2.195241e-10
69.357 | 4.212 | 0.2166 | -0.5 | 236.5 | 480 | -2.648285e-10
71.346 | 4.204 | 0.2235 | -0.5 | 237.5 | 485 | -3.178318e-10
73.354 | 4.197 | 0.2306 | -0.5 | 236.5 | 505 | -3.139823e-10
75.349 | 4.19 | 0.2366 | -0.5 | 236.5 | 515 | -3.189739e-10
77.325 | 4.184 | 0.2435 | -0.5 | 236.5 | 535 | -2.162669e-10
79.335 | 4.177 | 0.2508 | -0.5 | 237.5 | 550 | -2.339487e-10
81.346 | 4.172 | 0.2568 | -0.5 | 237.5 | 560 | -2.531111e-10
83.327 | 4.166 | 0.2635 | -0.5 | 237.5 | 575 | -2.080182e-10
85.321 | 4.161 | 0.2702 | -0.5 | 238 | 590 | -2.387288e-10
87.315 | 4.155 | 0.2765 | -0.5 | 238 | 605 | -2.871212e-10
89.323 | 4.151 | 0.2833 | -0.5 | 238 | 615 | -2.784072e-10
91.301 | 4.146 | 0.29 | -0.5 | 238.5 | 635 | -3.106829e-10
93.296 | 4.142 | 0.297 | -0.5 | 238.5 | 650 | -2.723159e-10
95.272 | 4.138 | 0.304 | -0.5 | 239 | 660 | -2.108101e-10
97.283 | 4.134 | 0.3099 | -0.5 | 239 | 675 | -2.041264e-10
99.277 | 4.13 | 0.3172 | -0.5 | 240 | 690 | -2.24135e-10
101.269 | 4.126 | 0.3239 | -0.5 | 240 | 705 | -2.763344e-10
103.269 | 4.124 | 0.33 | -0.5 | 240 | 725 | -3.079333e-10
105.275 | 4.121 | 0.3369 | -0.5 | 240 | 735 | -2.996423e-10
107.267 | 4.118 | 0.344 | -0.5 | 240.5 | 750 | -3.209197e-10
109.245 | 4.115 | 0.3499 | -0.5 | 240.5 | 760 | -2.360639e-10
111.239 | 4.113 | 0.357 | -0.5 | 241 | 775 | -2.045918e-10
113.245 | 4.11 | 0.3639 | -0.5 | 241 | 790 | -2.091604e-10
115.224 | 4.108 | 0.37 | -0.5 | 241 | 805 | -2.635172e-10
117.216 | 4.106 | 0.3767 | -0.5 | 241.5 | 815 | -3.164358e-10
119.194 | 4.104 | 0.3837 | -0.5 | 241.5 | 835 | -2.78238e-10
121.174 | 4.102 | 0.3897 | -0.5 | 241.5 | 840 | -2.041265e-10
123.151 | 4.1 | 0.3958 | -0.5 | 242.5 | 860 | -2.992616e-10
125.145 | 4.099 | 0.4027 | -0.5 | 242.5 | 875 | -3.214697e-10
127.152 | 4.097 | 0.4096 | -0.5 | 243 | 885 | -3.174087e-10
129.132 | 4.096 | 0.4158 | -0.5 | 243 | 905 | -2.53788e-10
131.125 | 4.094 | 0.4226 | -0.5 | 243.5 | 915 | -2.15294e-10
133.103 | 4.093 | 0.4298 | -0.5 | 243.5 | 935 | -2.454123e-10
135.084 | 4.092 | 0.4356 | -0.5 | 244 | 950 | -3.21935e-10
137.064 | 4.091 | 0.4427 | -0.5 | 244 | 960 | -2.433819e-10
139.077 | 4.09 | 0.4488 | -0.5 | 245 | 975 | -2.825104e-10
141.055 | 4.089 | 0.4557 | -0.5 | 245 | 985 | -2.02223e-10
143.063 | 4.088 | 0.4626 | -0.5 | 246 | 1005 | -1.976545e-10
145.058 | 4.087 | 0.4686 | -0.5 | 246 | 1015 | -2.107254e-10
147.038 | 4.086 | 0.4755 | -0.5 | 246.5 | 1030 | -3.165204e-10
149.018 | 4.086 | 0.4827 | -0.5 | 247.5 | 1050 | -2.822989e-10
150.999 | 4.085 | 0.4885 | -0.5 | 248 | 1060 | -2.011654e-10
152.995 | 4.084 | 0.4957 | -0.5 | 248 | 1075 | -2.115715e-10
154.976 | 4.084 | 0.5026 | -0.5 | 248.5 | 1085 | -3.085255e-10
156.991 | 4.083 | 0.5086 | -0.5 | 249 | 1105 | -2.722312e-10
158.985 | 4.083 | 0.5156 | -0.5 | 249 | 1115 | -3.160128e-10
160.966 | 4.082 | 0.5227 | -0.5 | 250 | 1130 | -2.866981e-10
162.945 | 4.082 | 0.5285 | -0.5 | 250.5 | 1140 | -1.974007e-10
164.925 | 4.082 | 0.5356 | -0.5 | 251 | 1160 | -2.761651e-10
166.928 | 4.081 | 0.5425 | -0.5 | 251.5 | 1175 | -2.870789e-10
168.914 | 4.081 | 0.5487 | -0.5 | 252.5 | 1185 | -3.264612e-10
170.895 | 4.081 | 0.5544 | -0.5 | 252.5 | 1205 | -2.2625e-10
172.905 | 4.081 | 0.5625 | -0.5 | 253.5 | 1215 | -2.520959e-10
174.885 | 4.08 | 0.5685 | -0.5 | 254 | 1225 | -2.065377e-10
176.864 | 4.08 | 0.5746 | -0.5 | 254 | 1240 | -3.088639e-10
178.844 | 4.08 | 0.5815 | -0.5 | 255 | 1255 | -2.976119e-10
180.842 | 4.08 | 0.5877 | -0.5 | 255.5 | 1275 | -2.574682e-10
182.828 | 4.08 | 0.5948 | -0.5 | 256 | 1285 | -1.963431e-10
184.807 | 4.079 | 0.6015 | -0.5 | 256 | 1305 | -2.810299e-10
186.819 | 4.08 | 0.6075 | -0.5 | 256.5 | 1315 | -2.509538e-10
188.802 | 4.079 | 0.6144 | -0.5 | 257.5 | 1330 | -3.325948e-10
190.785 | 4.079 | 0.6216 | -0.5 | 258.5 | 1350 | -2.715967e-10
192.778 | 4.079 | 0.6274 | -0.5 | 259 | 1360 | -2.096257e-10
194.774 | 4.079 | 0.6345 | -0.5 | 260 | 1375 | -1.932129e-10
196.754 | 4.079 | 0.6414 | -0.5 | 260.5 | 1385 | -2.771804e-10
198.734 | 4.079 | 0.6475 | -0.5 | 261 | 1400 | -3.251075e-10
200.715 | 4.079 | 0.6543 | -0.5 | 261 | 1415 | -2.202856e-10
202.709 | 4.079 | 0.6607 | -0.5 | 261.5 | 1425 | -1.954548e-10
204.688 | 4.079 | 0.6678 | -0.5 | 262.5 | 1440 | -2.906322e-10
206.667 | 4.079 | 0.6747 | -0.5 | 263.5 | 1455 | -3.167319e-10
208.661 | 4.079 | 0.6809 | -0.5 | 263.5 | 1475 | -2.617406e-10
210.641 | 4.079 | 0.6867 | -0.5 | 264 | 1480 | -1.92663e-10
212.62 | 4.079 | 0.6938 | -0.5 | 265 | 1500 | -3.034071e-10
214.6 | 4.079 | 0.6996 | -0.5 | 265.5 | 1510 | -3.081871e-10
216.599 | 4.079 | 0.7068 | -0.5 | 266 | 1525 | -2.768421e-10
218.614 | 4.079 | 0.7137 | -0.5 | 266.5 | 1535 | -3.180856e-10
220.593 | 4.079 | 0.7199 | -0.5 | 267.5 | 1555 | -1.984158e-10
222.574 | 4.079 | 0.7266 | -0.5 | 268 | 1565 | -2.475274e-10
224.554 | 4.079 | 0.7336 | -0.5 | 268.5 | 1580 | -3.293799e-10
226.538 | 4.079 | 0.7396 | -0.5 | 269 | 1590 | -2.566221e-10
228.52 | 4.079 | 0.7466 | -0.5 | 270 | 1600 | -1.886021e-10
230.514 | 4.079 | 0.7537 | -0.5 | 270 | 1620 | -2.171975e-10
232.509 | 4.079 | 0.7601 | -0.5 | 271 | 1630 | -2.804376e-10
234.487 | 4.079 | 0.767 | -0.5 | 271.5 | 1645 | -3.251075e-10
236.467 | 4.079 | 0.773 | -0.5 | 272.5 | 1660 | -2.019269e-10
238.446 | 4.079 | 0.7801 | -0.5 | 273 | 1675 | -2.364869e-10
240.428 | 4.079 | 0.7869 | -0.5 | 273.5 | 1685 | -3.383492e-10
242.412 | 4.079 | 0.7929 | -0.5 | 275 | 1700 | -2.725696e-10
244.394 | 4.079 | 0.7989 | -0.5 | 275 | 1710 | -1.943973e-10
246.387 | 4.079 | 0.8057 | -0.5 | 276 | 1730 | -2.114869e-10
248.399 | 4.079 | 0.8118 | -0.5 | 276 | 1745 | -1.922399e-10
250.382 | 4.08 | 0.8187 | -0.5 | 276.5 | 1760 | -2.986271e-10
252.362 | 4.079 | 0.8261 | -0.5 | 277.5 | 1770 | -3.1927e-10
254.341 | 4.079 | 0.8319 | -0.5 | 277.5 | 1785 | -1.929591e-10
256.321 | 4.079 | 0.839 | -0.5 | 278 | 1805 | -2.485849e-10
258.316 | 4.079 | 0.8459 | -0.5 | 278.5 | 1820 | -3.102599e-10
260.298 | 4.079 | 0.852 | -0.5 | 280 | 1825 | -3.172818e-10
262.276 | 4.079 | 0.8589 | -0.5 | 280.5 | 1845 | -1.883059e-10
264.26 | 4.079 | 0.865 | -0.5 | 281.5 | 1855 | -2.348371e-10
266.24 | 4.079 | 0.8718 | -0.5 | 283.5 | 1870 | -3.397455e-10
268.22 | 4.079 | 0.8791 | -0.5 | 285 | 1885 | -2.463007e-10
270.199 | 4.079 | 0.8849 | -0.5 | 286.5 | 1895 | -1.89025e-10
272.178 | 4.079 | 0.8921 | -0.5 | 289 | 1910 | -3.270957e-10
274.173 | 4.079 | 0.8989 | -0.5 | 291 | 1925 | -3.452884e-10
276.156 | 4.078 | 0.905 | -0.5 | 293 | 1945 | -2.450739e-10
278.17 | 4.078 | 0.9119 | -0.5 | 295 | 1955 | -2.978656e-10
280.151 | 4.078 | 0.9179 | -0.5 | 296 | 1970 | -1.816645e-10
282.13 | 4.078 | 0.9243 | -0.5 | 297.5 | 1985 | -2.749385e-10
284.109 | 4.078 | 0.9313 | -0.5 | 298 | 1995 | -3.359797e-10
286.089 | 4.078 | 0.9381 | -0.5 | 298.5 | 2020 | -1.992196e-10
288.08 | 4.077 | 0.9442 | -0.5 | 298.5 | 2025 | -1.809033e-10
290.061 | 4.078 | 0.951 | -0.5 | 298.5 | 2045 | -2.985425e-10
292.042 | 4.077 | 0.9581 | -0.5 | 298 | 2055 | -3.287877e-10
294.027 | 4.077 | 0.964 | -0.5 | 298 | 2075 | -2.153362e-10
296.01 | 4.077 | 0.9712 | -0.5 | 297.5 | 2080 | -1.99981e-10
297.992 | 4.077 | 0.977 | -0.5 | 297.5 | 2100 | -3.256151e-10
299.971 | 4.076 | 0.9842 | -0.5 | 297.5 | 2105 | -2.93001e-10
301.97 | 4.077 | 0.9912 | -0.5 | 298 | 2125 | -2.510384e-10
303.956 | 4.077 | 0.9971 | -0.5 | 298.5 | 2135 | -1.7735e-10
305.939 | 4.076 | 1.0046 | -0.5 | 300 | 2150 | -2.558607e-10
307.95 | 4.076 | 1.0114 | -0.5 | 301 | 2160 | -2.267154e-10
309.934 | 4.077 | 1.0173 | -0.5 | 303 | 2175 | -3.457116e-10
311.917 | 4.076 | 1.0242 | -0.5 | 305.5 | 2185 | -2.839909e-10
313.9 | 4.076 | 1.0304 | -0.5 | 308.5 | 2200 | -1.753618e-10
315.897 | 4.076 | 1.0362 | -0.5 | 311.5 | 2210 | -1.793805e-10
317.894 | 4.076 | 1.0434 | -0.5 | 315 | 2230 | -2.081028e-10
319.87 | 4.076 | 1.0502 | -0.5 | 318 | 2235 | -3.467694e-10
321.855 | 4.075 | 1.0563 | -0.5 | 320.5 | 2255 | -2.735003e-10
323.838 | 4.075 | 1.0632 | -0.5 | 323.5 | 2270 | -1.738813e-10
325.819 | 4.075 | 1.0693 | -0.5 | 327 | 2285 | -2.728658e-10
327.803 | 4.075 | 1.0761 | -0.5 | 328.5 | 2300 | -3.453731e-10
329.787 | 4.074 | 1.083 | -0.5 | 330.5 | 2325 | -2.456239e-10
331.787 | 4.074 | 1.0891 | -0.5 | 332 | 2345 | -2.08822e-10
333.766 | 4.074 | 1.0965 | -0.5 | 333 | 2350 | -2.064953e-10
335.749 | 4.074 | 1.1034 | -0.5 | 333 | 2370 | -3.389416e-10
337.764 | 4.074 | 1.1095 | -0.5 | 333 | 2385 | -2.861905e-10
339.74 | 4.073 | 1.1164 | -0.5 | 332 | 2400 | -3.250652e-10
341.724 | 4.073 | 1.1233 | -0.5 | 330 | 2420 | -1.887712e-10
343.724 | 4.073 | 1.1293 | -0.5 | 328 | 2430 | -1.721892e-10
345.706 | 4.073 | 1.1365 | -0.5 | 326 | 2450 | -2.574682e-10
347.69 | 4.073 | 1.1423 | -0.5 | 323.5 | 2455 | -3.606902e-10
349.673 | 4.072 | 1.1495 | -0.5 | 321 | 2475 | -2.658015e-10
351.651 | 4.072 | 1.1552 | -0.5 | 319 | 2480 | -1.737121e-10
353.631 | 4.072 | 1.1623 | -0.5 | 318 | 2500 | -3.23204e-10
355.612 | 4.072 | 1.1684 | -0.5 | 316 | 2505 | -3.25319e-10
357.61 | 4.071 | 1.1757 | -0.5 | 315.5 | 2520 | -2.729926e-10
359.591 | 4.071 | 1.1815 | -0.5 | 315 | 2530 | -1.71893e-10
361.575 | 4.071 | 1.1887 | -0.5 | 315 | 2550 | -2.760806e-10
363.555 | 4.07 | 1.1955 | -0.5 | 315.5 | 2555 | -3.492658e-10
365.535 | 4.07 | 1.2016 | -0.5 | 316.5 | 2570 | -1.998118e-10
367.552 | 4.07 | 1.2085 | -0.5 | 319 | 2580 | -2.701162e-10
369.53 | 4.07 | 1.2156 | -0.5 | 321 | 2580 | -1.761232e-10
371.509 | 4.069 | 1.2215 | -0.5 | 324.5 | 2600 | -3.210466e-10
373.489 | 4.069 | 1.2286 | -0.5 | 328 | 2605 | -3.226964e-10
375.493 | 4.069 | 1.2344 | -0.5 | 332.5 | 2620 | -3.10006e-10
377.482 | 4.069 | 1.2416 | -0.5 | 338 | 2635 | -1.958778e-10
379.463 | 4.068 | 1.2484 | -0.5 | 344.5 | 2650 | -2.033228e-10
381.442 | 4.068 | 1.2546 | -0.5 | 350.5 | 2660 | -3.621712e-10
383.426 | 4.068 | 1.2613 | -0.5 | 356 | 2675 | -2.858944e-10
385.404 | 4.067 | 1.2687 | -0.5 | 362.5 | 2685 | -1.590759e-10
387.383 | 4.067 | 1.2738 | -0.5 | 368.5 | 2710 | -3.229502e-10
389.378 | 4.067 | 1.2806 | -0.5 | 375 | 2720 | -3.656831e-10
391.355 | 4.067 | 1.2875 | -0.5 | 381 | 2735 | -2.380097e-10
393.338 | 4.066 | 1.2935 | -0.5 | 386 | 2755 | -1.575954e-10
395.318 | 4.066 | 1.3004 | -0.5 | 391 | 2780 | -3.265881e-10
397.3 | 4.066 | 1.3075 | -0.5 | 395.5 | 2785 | -3.354719e-10
399.284 | 4.065 | 1.3134 | -0.5 | 400 | 2810 | -1.75954e-10
401.283 | 4.065 | 1.3206 | -0.5 | 403.5 | 2825 | -1.557765e-10
403.262 | 4.065 | 1.3275 | -0.5 | 406 | 2845 | -2.710891e-10
405.241 | 4.064 | 1.3336 | -0.5 | 408.5 | 2855 | -3.609864e-10
407.221 | 4.064 | 1.3407 | -0.5 | 409.5 | 2880 | -1.9169e-10
409.2 | 4.064 | 1.3468 | -0.5 | 410 | 2895 | -2.096257e-10
411.18 | 4.063 | 1.3536 | -0.5 | 409.5 | 2920 | -3.645829e-10
413.173 | 4.063 | 1.3608 | -0.5 | 408 | 2930 | -3.465578e-10
415.154 | 4.062 | 1.3669 | -0.5 | 406 | 2955 | -1.757425e-10
417.138 | 4.062 | 1.3727 | -0.5 | 403.5 | 2960 | -2.031112e-10
419.121 | 4.062 | 1.3798 | -0.5 | 400 | 2985 | -3.501967e-10
421.098 | 4.061 | 1.3856 | -0.5 | 396 | 3000 | -2.685087e-10
423.082 | 4.061 | 1.3928 | -0.5 | 392 | 3010 | -1.625869e-10
425.077 | 4.061 | 1.3996 | -0.5 | 387 | 3030 | -1.828067e-10
427.058 | 4.06 | 1.4057 | -0.5 | 382 | 3050 | -3.460924e-10
429.068 | 4.06 | 1.4125 | -0.5 | 375.5 | 3070 | -3.221887e-10
431.048 | 4.059 | 1.4195 | -0.5 | 370 | 3070 | -3.325525e-10
433.027 | 4.059 | 1.4255 | -0.5 | 364.5 | 3080 | -1.549727e-10
435.008 | 4.059 | 1.4325 | -0.5 | 358.5 | 3100 | -2.592025e-10
436.989 | 4.058 | 1.4387 | -0.5 | 353.5 | 3105 | -3.740609e-10
438.969 | 4.058 | 1.4459 | -0.5 | 348.5 | 3125 | -2.106831e-10
440.949 | 4.058 | 1.4527 | -0.5 | 344.5 | 3130 | -1.691857e-10
442.928 | 4.057 | 1.4588 | -0.5 | 340.5 | 3145 | -3.615787e-10
444.908 | 4.057 | 1.4647 | -0.5 | 338 | 3150 | -2.859368e-10
446.891 | 4.056 | 1.4719 | -0.5 | 335.5 | 3155 | -1.474431e-10
448.872 | 4.056 | 1.4777 | -0.5 | 334.5 | 3175 | -2.637709e-10
450.853 | 4.056 | 1.4849 | -0.5 | 334.5 | 3170 | -3.749495e-10
452.833 | 4.055 | 1.4917 | -0.5 | 334.5 | 3185 | -2.015884e-10
454.814 | 4.055 | 1.4978 | -0.5 | 336 | 3185 | -1.713856e-10
456.793 | 4.054 | 1.5047 | -0.5 | 338 | 3200 | -3.661062e-10
458.788 | 4.054 | 1.5121 | -0.5 | 341 | 3205 | -3.760074e-10
460.783 | 4.053 | 1.5178 | -0.5 | 345.5 | 3210 | -3.31918e-10
462.762 | 4.053 | 1.525 | -0.5 | 349.5 | 3220 | -1.547611e-10
464.741 | 4.052 | 1.5319 | -0.5 | 355 | 3235 | -2.894054e-10
466.723 | 4.053 | 1.5379 | -0.5 | 361 | 3235 | -3.740187e-10
468.706 | 4.052 | 1.5449 | -0.5 | 368 | 3255 | -2.152516e-10
470.686 | 4.051 | 1.551 | -0.5 | 376 | 3255 | -1.704125e-10
472.668 | 4.051 | 1.5578 | -0.5 | 384.5 | 3275 | -3.478272e-10
474.648 | 4.05 | 1.564 | -0.5 | 393.5 | 3285 | -3.190585e-10
476.627 | 4.05 | 1.5708 | -0.5 | 403 | 3295 | -1.523075e-10
478.607 | 4.05 | 1.5768 | -0.5 | 412.5 | 3320 | -2.764189e-10
480.587 | 4.049 | 1.5837 | -0.5 | 423 | 3320 | -3.675448e-10
482.566 | 4.049 | 1.5898 | -0.5 | 432 | 3345 | -1.834414e-10
484.548 | 4.048 | 1.5966 | -0.5 | 442 | 3355 | -1.954548e-10
486.527 | 4.048 | 1.6038 | -0.5 | 453 | 3370 | -3.714799e-10
488.543 | 4.048 | 1.61 | -0.5 | 463.5 | 3395 | -3.216812e-10
490.523 | 4.047 | 1.617 | -0.5 | 473.5 | 3400 | -3.498159e-10
492.505 | 4.046 | 1.6239 | -0.5 | 483 | 3425 | -1.680437e-10
494.5 | 4.046 | 1.63 | -0.5 | 493 | 3435 | -1.429169e-10
496.482 | 4.046 | 1.6368 | -0.5 | 502 | 3460 | -2.912667e-10
498.465 | 4.045 | 1.6429 | -0.5 | 510 | 3470 | -3.80154e-10
500.445 | 4.045 | 1.6498 | -0.5 | 518 | 3500 | -1.844564e-10
502.426 | 4.044 | 1.6569 | -0.5 | 525.5 | 3505 | -1.758694e-10
504.41 | 4.044 | 1.6627 | -0.5 | 533 | 3535 | -3.637367e-10
506.394 | 4.043 | 1.6688 | -0.5 | 539.5 | 3545 | -3.571359e-10
508.376 | 4.043 | 1.6757 | -0.5 | 545.5 | 3570 | -1.482046e-10
510.359 | 4.042 | 1.6818 | -0.5 | 551 | 3585 | -1.832297e-10
512.339 | 4.042 | 1.6891 | -0.5 | 555.5 | 3600 | -3.998293e-10
514.319 | 4.041 | 1.696 | -0.5 | 560 | 3625 | -2.674512e-10
516.313 | 4.041 | 1.7021 | -0.5 | 563.5 | 3645 | -1.590759e-10
518.294 | 4.04 | 1.709 | -0.5 | 567 | 3660 | -1.840335e-10
520.276 | 4.04 | 1.7162 | -0.5 | 569.5 | 3680 | -3.986445e-10
522.264 | 4.039 | 1.7219 | -0.5 | 572 | 3695 | -3.629328e-10
524.247 | 4.038 | 1.729 | -0.5 | 572.5 | 3720 | -1.391944e-10
526.229 | 4.038 | 1.7359 | -0.5 | 573.5 | 3735 | -1.94059e-10
528.209 | 4.037 | 1.742 | -0.5 | 573 | 3755 | -4.104074e-10
530.189 | 4.037 | 1.7489 | -0.5 | 573 | 3780 | -2.497694e-10
532.172 | 4.036 | 1.7549 | -0.5 | 572 | 3795 | -1.079762e-10
534.152 | 4.036 | 1.7608 | -0.5 | 569.5 | 3820 | -3.22358e-10
536.151 | 4.035 | 1.7681 | -0.5 | 567 | 3835 | -3.898435e-10
538.134 | 4.035 | 1.7749 | -0.5 | 563 | 3850 | -3.466001e-10
540.122 | 4.034 | 1.7813 | -0.5 | 559.5 | 3880 | -1.560724e-10
542.104 | 4.033 | 1.7881 | -0.5 | 555 | 3885 | -1.529423e-10
544.087 | 4.033 | 1.7942 | -0.5 | 549.5 | 3920 | -3.820157e-10
546.071 | 4.032 | 1.801 | -0.5 | 543 | 3930 | -3.628904e-10
548.087 | 4.031 | 1.8082 | -0.5 | 537 | 3950 | -4.130307e-10
550.072 | 4.031 | 1.814 | -0.5 | 528.5 | 3975 | -2.566645e-10
552.055 | 4.03 | 1.8211 | -0.5 | 520.5 | 3985 | -1.167749e-10
554.04 | 4.03 | 1.828 | -0.5 | 512 | 4010 | -2.728658e-10
556.039 | 4.029 | 1.8341 | -0.5 | 503 | 4030 | -3.364874e-10
558.02 | 4.028 | 1.841 | -0.5 | 493 | 4035 | -3.683488e-10
560.002 | 4.028 | 1.847 | -0.5 | 483 | 4055 | -1.496429e-10
561.982 | 4.027 | 1.8542 | -0.5 | 473 | 4070 | -2.104295e-10
563.966 | 4.026 | 1.8613 | -0.5 | 462 | 4085 | -3.838775e-10
565.95 | 4.026 | 1.8671 | -0.5 | 450.5 | 4100 | -3.125018e-10
567.933 | 4.025 | 1.8742 | -0.5 | 438.5 | 4110 | -1.400827e-10
569.917 | 4.025 | 1.8811 | -0.5 | 428 | 4130 | -2.150401e-10
571.903 | 4.024 | 1.8861 | -0.5 | 416 | 4145 | -3.696605e-10
573.886 | 4.023 | 1.893 | -0.5 | 405.5 | 4150 | -3.084832e-10
575.87 | 4.022 | 1.9001 | -0.5 | 394.5 | 4155 | -1.515885e-10
577.852 | 4.022 | 1.906 | -0.5 | 383.5 | 4170 | -2.320874e-10
579.836 | 4.022 | 1.9132 | -0.5 | 373.5 | 4180 | -3.67968e-10
581.819 | 4.021 | 1.92 | -0.5 | 366 | 4185 | -2.802261e-10
583.799 | 4.02 | 1.9262 | -0.5 | 356 | 4185 | -1.508695e-10
585.783 | 4.019 | 1.933 | -0.5 | 350 | 4205 | -2.688048e-10
587.778 | 4.019 | 1.9402 | -0.5 | 342 | 4210 | -3.463463e-10
589.765 | 4.018 | 1.9465 | -0.5 | 335.5 | 4205 | -3.496043e-10
591.748 | 4.018 | 1.9534 | -0.5 | 330.5 | 4225 | -1.754887e-10
593.736 | 4.017 | 1.9594 | -0.5 | 327 | 4220 | -1.532383e-10
595.718 | 4.017 | 1.9663 | -0.5 | 324.5 | 4230 | -3.270957e-10
597.702 | 4.015 | 1.9732 | -0.5 | 323 | 4225 | -3.663178e-10
599.685 | 4.015 | 1.9793 | -0.5 | 322.5 | 4245 | -1.806494e-10
601.669 | 4.014 | 1.9862 | -0.5 | 323 | 4230 | -1.575107e-10
603.653 | 4.014 | 1.9922 | -0.5 | 325 | 4250 | -3.390262e-10
605.637 | 4.013 | 1.9983 | -0.5 | 327 | 4245 | -3.736802e-10
607.623 | 4.012 | 2.0052 | -0.5 | 330.5 | 4255 | -1.901672e-10
609.64 | 4.011 | 2.0121 | -0.5 | 335.5 | 4255 | -2.990501e-10
611.627 | 4.011 | 2.0184 | -0.5 | 340 | 4260 | -1.425785e-10
613.609 | 4.01 | 2.0256 | -0.5 | 347 | 4260 | -1.984581e-10
615.592 | 4.009 | 2.0324 | -0.5 | 353 | 4270 | -3.997025e-10
617.577 | 4.009 | 2.0385 | -0.5 | 361 | 4275 | -3.286608e-10
619.56 | 4.008 | 2.0454 | -0.5 | 370.5 | 4280 | -1.207087e-10
621.544 | 4.008 | 2.0515 | -0.5 | 380 | 4285 | -2.037457e-10
623.529 | 4.007 | 2.0584 | -0.5 | 390.5 | 4295 | -4.122692e-10
625.513 | 4.006 | 2.0653 | -0.5 | 401 | 4300 | -3.137285e-10
627.497 | 4.005 | 2.0714 | -0.5 | 413 | 4305 | -1.105563e-10
629.48 | 4.005 | 2.0783 | -0.5 | 425.5 | 4320 | -2.108524e-10
631.463 | 4.004 | 2.0854 | -0.5 | 438 | 4325 | -4.229319e-10
633.442 | 4.003 | 2.0915 | -0.5 | 451 | 4345 | -2.458777e-10
635.426 | 4.002 | 2.0983 | -0.5 | 465 | 4345 | -9.063292e-11
637.409 | 4.002 | 2.1051 | -0.5 | 478.5 | 4370 | -2.833564e-10
639.389 | 4.001 | 2.1102 | -0.5 | 492.5 | 4370 | -4.223819e-10
641.374 | 4.001 | 2.1176 | -0.5 | 507 | 4395 | -1.936357e-10
643.355 | 4 | 2.1245 | -0.5 | 520.5 | 4400 | -1.093721e-10
645.366 | 3.999 | 2.1305 | -0.5 | 535 | 4410 | -8.348394e-11
647.364 | 3.998 | 2.1373 | -0.5 | 548.5 | 4425 | -1.277307e-10
649.35 | 3.998 | 2.1445 | -0.5 | 562.5 | 4455 | -3.776576e-10
651.333 | 3.997 | 2.1503 | -0.5 | 577 | 4455 | -4.110845e-10
653.316 | 3.996 | 2.1575 | -0.5 | 590 | 4485 | -1.322571e-10
655.3 | 3.996 | 2.1633 | -0.5 | 603.5 | 4495 | -1.147867e-10
657.284 | 3.996 | 2.1704 | -0.5 | 616 | 4520 | -3.89082e-10
659.266 | 3.995 | 2.1772 | -0.5 | 629.5 | 4525 | -3.82058e-10
661.253 | 3.994 | 2.1834 | -0.5 | 641 | 4550 | -1.34626e-10
663.233 | 3.994 | 2.1902 | -0.5 | 653 | 4560 | -1.443551e-10
665.219 | 3.993 | 2.1971 | -0.5 | 665.5 | 4585 | -3.999139e-10
667.203 | 3.992 | 2.2033 | -0.5 | 677 | 4595 | -4.069378e-10
669.221 | 3.992 | 2.2101 | -0.5 | 688 | 4620 | -4.514083e-10
671.219 | 3.991 | 2.2173 | -0.5 | 699.5 | 4630 | -4.371067e-10
673.203 | 3.99 | 2.2231 | -0.5 | 709.5 | 4660 | -1.837798e-10
675.187 | 3.989 | 2.2302 | -0.5 | 720 | 4670 | -8.268017e-11
677.169 | 3.989 | 2.2371 | -0.5 | 730 | 4700 | -3.721569e-10
679.153 | 3.988 | 2.2431 | -0.5 | 739.5 | 4705 | -4.231435e-10
681.141 | 3.987 | 2.2492 | -0.5 | 748 | 4730 | -2.102602e-10
683.126 | 3.987 | 2.2561 | -0.5 | 757.5 | 4745 | -7.447387e-11
685.11 | 3.986 | 2.2622 | -0.5 | 765.5 | 4770 | -2.908437e-10
687.094 | 3.985 | 2.269 | -0.5 | 774.5 | 4775 | -4.473463e-10
689.073 | 3.984 | 2.2759 | -0.5 | 782 | 4800 | -1.666478e-10
691.053 | 3.984 | 2.282 | -0.5 | 790 | 4805 | -1.180439e-10
693.052 | 3.983 | 2.2889 | -0.5 | 797.5 | 4830 | -2.039151e-10
695.035 | 3.982 | 2.296 | -0.5 | 804.5 | 4850 | -4.401954e-10
697.018 | 3.981 | 2.3018 | -0.5 | 811 | 4865 | -2.886441e-10
699.01 | 3.981 | 2.309 | -0.5 | 817.5 | 4895 | -1.185938e-10
700.992 | 3.98 | 2.3159 | -0.5 | 824.5 | 4900 | -1.553534e-10
702.976 | 3.979 | 2.3219 | -0.5 | 830 | 4925 | -4.084187e-10
704.956 | 3.978 | 2.3289 | -0.5 | 835.5 | 4940 | -3.238385e-10
706.939 | 3.977 | 2.336 | -0.5 | 840.5 | 4965 | -9.964296e-11
708.923 | 3.977 | 2.3418 | -0.5 | 846 | 4975 | -2.08695e-10
710.915 | 3.975 | 2.349 | -0.5 | 850.5 | 5000 | -3.765574e-10
712.897 | 3.975 | 2.3549 | -0.5 | 855.5 | 5015 | -3.740186e-10
714.896 | 3.974 | 2.362 | -0.5 | 860 | 5030 | -2.973581e-10
716.884 | 3.973 | 2.3678 | -0.5 | 864.5 | 5055 | -1.131369e-10
718.866 | 3.972 | 2.375 | -0.5 | 868 | 5070 | -1.922821e-10
720.85 | 3.971 | 2.3819 | -0.5 | 872 | 5090 | -4.143425e-10
722.83 | 3.97 | 2.3879 | -0.5 | 875 | 5100 | -2.878403e-10
724.818 | 3.97 | 2.3948 | -0.5 | 878 | 5125 | -1.090757e-10
726.801 | 3.969 | 2.4017 | -0.5 | 881 | 5140 | -1.932551e-10
728.825 | 3.968 | 2.4077 | -0.5 | 883.5 | 5155 | -1.013347e-10
730.809 | 3.968 | 2.4146 | -0.5 | 886 | 5180 | -2.421974e-10
732.791 | 3.967 | 2.4207 | -0.5 | 888 | 5195 | -4.26444e-10
734.773 | 3.966 | 2.4275 | -0.5 | 890 | 5220 | -2.343294e-10
736.769 | 3.965 | 2.4346 | -0.5 | 891 | 5240 | -1.304802e-10
738.749 | 3.964 | 2.4405 | -0.5 | 893 | 5245 | -1.738811e-10
740.737 | 3.964 | 2.4476 | -0.5 | 893.5 | 5275 | -3.873471e-10
742.721 | 3.962 | 2.4545 | -0.5 | 895 | 5280 | -3.898859e-10
744.704 | 3.962 | 2.4606 | -0.5 | 895.5 | 5315 | -1.25108e-10
746.69 | 3.961 | 2.4674 | -0.5 | 896 | 5320 | -1.233314e-10
748.674 | 3.96 | 2.4746 | -0.5 | 896 | 5350 | -3.927631e-10
750.657 | 3.959 | 2.4804 | -0.5 | 896 | 5355 | -4.032143e-10
752.639 | 3.958 | 2.4864 | -0.5 | 895.5 | 5390 | -1.043806e-10
754.623 | 3.957 | 2.4933 | -0.5 | 895 | 5395 | -1.297611e-10
756.607 | 3.956 | 2.5005 | -0.5 | 893.5 | 5425 | -4.142579e-10
758.627 | 3.956 | 2.5063 | -0.5 | 892.5 | 5440 | -2.265882e-10
760.612 | 3.955 | 2.5135 | -0.5 | 891 | 5455 | -4.551743e-10
762.595 | 3.954 | 2.5204 | -0.5 | 889.5 | 5475 | -3.101329e-10
764.581 | 3.953 | 2.5265 | -0.5 | 887.5 | 5490 | -6.059897e-11
766.564 | 3.952 | 2.5334 | -0.5 | 885 | 5515 | -2.07426e-10
768.548 | 3.952 | 2.5405 | -0.5 | 882.5 | 5530 | -4.652021e-10
770.53 | 3.95 | 2.5463 | -0.5 | 879.5 | 5555 | -2.892362e-10
772.514 | 3.95 | 2.5535 | -0.5 | 875.5 | 5570 | -4.820477e-11
774.497 | 3.949 | 2.5604 | -0.5 | 872 | 5590 | -2.416898e-10
776.481 | 3.948 | 2.5664 | -0.5 | 868 | 5605 | -4.815772e-10
778.481 | 3.947 | 2.5733 | -0.5 | 863.5 | 5625 | -4.745532e-10
780.465 | 3.946 | 2.5801 | -0.5 | 858.5 | 5655 | -2.050995e-10
782.451 | 3.946 | 2.5862 | -0.5 | 853.5 | 5665 | -3.961764e-11
784.435 | 3.945 | 2.5931 | -0.5 | 848 | 5695 | -3.073834e-10
786.419 | 3.943 | 2.5992 | -0.5 | 843 | 5700 | -4.890241e-10
788.4 | 3.943 | 2.6053 | -0.5 | 837 | 5740 | -1.68086e-10
790.384 | 3.942 | 2.6122 | -0.5 | 830.5 | 5745 | -4.81199e-11
792.372 | 3.941 | 2.619 | -0.5 | 823.5 | 5775 | -2.749385e-10
794.356 | 3.94 | 2.6251 | -0.5 | 815.5 | 5790 | -4.949479e-10
796.343 | 3.939 | 2.6319 | -0.5 | 807.5 | 5805 | -2.974849e-10
798.351 | 3.938 | 2.6391 | -0.5 | 798.5 | 5830 | -3.331871e-10
800.338 | 3.938 | 2.645 | -0.5 | 790 | 5855 | -5.734183e-11
802.321 | 3.937 | 2.6521 | -0.5 | 782.5 | 5870 | -1.60768e-10
804.308 | 3.936 | 2.659 | -0.5 | 773 | 5900 | -4.448075e-10
806.295 | 3.935 | 2.6651 | -0.5 | 763 | 5905 | -4.520853e-10
808.279 | 3.933 | 2.6719 | -0.5 | 753 | 5945 | -1.06961e-10
810.267 | 3.932 | 2.6791 | -0.5 | 742 | 5945 | -5.015061e-11
812.254 | 3.932 | 2.6849 | -0.5 | 731 | 5975 | -2.800569e-10
814.246 | 3.931 | 2.692 | -0.5 | 719.5 | 5990 | -4.715068e-10
816.227 | 3.93 | 2.6989 | -0.5 | 706 | 6015 | -3.054799e-10
818.228 | 3.93 | 2.705 | -0.5 | 693.5 | 6040 | -2.146595e-10
820.212 | 3.928 | 2.7118 | -0.5 | 681 | 6040 | -2.616601e-11
822.193 | 3.928 | 2.7187 | -0.5 | 668 | 6075 | -3.386454e-10
824.177 | 3.927 | 2.7247 | -0.5 | 655 | 6075 | -4.838621e-10
826.16 | 3.926 | 2.7317 | -0.5 | 640.5 | 6105 | -1.71174e-10
828.145 | 3.925 | 2.7377 | -0.5 | 627 | 6105 | -3.898315e-11
830.128 | 3.924 | 2.7438 | -0.5 | 612.5 | 6145 | -3.44823e-10
832.113 | 3.923 | 2.7506 | -0.5 | 598 | 6140 | -4.815348e-10
834.133 | 3.922 | 2.7578 | -0.5 | 582.5 | 6170 | -4.470501e-10
836.119 | 3.921 | 2.7636 | -0.5 | 568 | 6170 | -4.284748e-10
838.106 | 3.921 | 2.7707 | -0.5 | 552 | 6200 | -1.32384e-10
840.092 | 3.92 | 2.7776 | -0.5 | 537 | 6190 | -5.340783e-11
842.076 | 3.919 | 2.7837 | -0.5 | 521 | 6225 | -3.468963e-10
844.06 | 3.918 | 2.7906 | -0.5 | 505.5 | 6215 | -4.727762e-10
846.047 | 3.917 | 2.7975 | -0.5 | 489.5 | 6240 | -2.295917e-10
848.031 | 3.916 | 2.8036 | -0.5 | 474.5 | 6240 | -4.312878e-11
850.015 | 3.915 | 2.8105 | -0.5 | 459.5 | 6255 | -2.898285e-10
852.016 | 3.913 | 2.8176 | -0.5 | 443.5 | 6270 | -3.792654e-10
854.001 | 3.913 | 2.8234 | -0.5 | 428.5 | 6255 | -4.633827e-10
855.984 | 3.912 | 2.8306 | -0.5 | 413.5 | 6280 | -1.446935e-10
857.966 | 3.911 | 2.8374 | -0.5 | 399.5 | 6275 | -8.377998e-11
859.95 | 3.91 | 2.8435 | -0.5 | 385.5 | 6295 | -3.979676e-10
861.933 | 3.909 | 2.8504 | -0.5 | 372.5 | 6280 | -4.332985e-10
863.917 | 3.908 | 2.8575 | -0.5 | 359.5 | 6305 | -1.065377e-10
865.901 | 3.907 | 2.8623 | -0.5 | 347.5 | 6295 | -9.169029e-11
867.884 | 3.906 | 2.8694 | -0.5 | 335.5 | 6315 | -4.151887e-10
869.87 | 3.905 | 2.8763 | -0.5 | 324.5 | 6305 | -4.318175e-10
871.854 | 3.904 | 2.8824 | -0.5 | 315 | 6320 | -1.255312e-10
873.838 | 3.903 | 2.8892 | -0.5 | 305 | 6315 | -9.401682e-11
875.82 | 3.902 | 2.8964 | -0.5 | 296 | 6325 | -4.157811e-10
877.803 | 3.901 | 2.9022 | -0.5 | 288.5 | 6315 | -4.012256e-10
879.787 | 3.9 | 2.9093 | -0.5 | 281.5 | 6330 | -1.037883e-10
881.771 | 3.899 | 2.9162 | -0.5 | 275.5 | 6320 | -1.155903e-10
883.755 | 3.898 | 2.9223 | -0.5 | 270 | 6330 | -4.139617e-10
885.738 | 3.897 | 2.9291 | -0.5 | 266 | 6330 | -4.010987e-10
887.72 | 3.897 | 2.9355 | -0.5 | 262.5 | 6340 | -9.012507e-11
889.708 | 3.895 | 2.9424 | -0.5 | 260 | 6325 | -1.12714e-10
891.696 | 3.895 | 2.9496 | -0.5 | 258 | 6345 | -3.66487e-10
893.681 | 3.894 | 2.9554 | -0.5 | 257.5 | 6325 | -4.414648e-10
895.665 | 3.892 | 2.9625 | -0.5 | 257.5 | 6350 | -1.9169e-10
897.649 | 3.892 | 2.9684 | -0.5 | 258 | 6325 | -7.790019e-11
899.633 | 3.891 | 2.9745 | -0.5 | 260.5 | 6350 | -3.240923e-10
901.616 | 3.89 | 2.9813 | -0.5 | 263.5 | 6330 | -4.39053e-10
903.601 | 3.889 | 2.9884 | -0.5 | 267.5 | 6350 | -1.946511e-10
905.586 | 3.888 | 2.9942 | -0.5 | 272.5 | 6330 | -8.551432e-11
907.57 | 3.887 | 3.0013 | -0.5 | 277.5 | 6355 | -3.211735e-10
909.587 | 3.886 | 3.0085 | -0.5 | 284 | 6340 | -1.423669e-10
911.572 | 3.885 | 3.0145 | -0.5 | 291.5 | 6350 | -4.231435e-10
913.556 | 3.884 | 3.0214 | -0.5 | 300.5 | 6340 | -3.843429e-10
915.54 | 3.882 | 3.0285 | -0.5 | 309 | 6355 | -1.162251e-10
917.532 | 3.882 | 3.0343 | -0.5 | 319 | 6340 | -8.775636e-11
919.516 | 3.881 | 3.0415 | -0.5 | 329.5 | 6350 | -3.163935e-10
921.505 | 3.88 | 3.0473 | -0.5 | 341 | 6345 | -4.421841e-10
923.493 | 3.879 | 3.0544 | -0.5 | 353.5 | 6350 | -3.202429e-10
925.481 | 3.878 | 3.0613 | -0.5 | 365 | 6350 | -1.111066e-10
927.462 | 3.877 | 3.0674 | -0.5 | 378 | 6350 | -1.741351e-10
929.446 | 3.876 | 3.0742 | -0.5 | 394.5 | 6350 | -4.254706e-10
931.43 | 3.875 | 3.0814 | -0.5 | 407.5 | 6350 | -3.440191e-10
933.415 | 3.874 | 3.0873 | -0.5 | 425 | 6365 | -1.068342e-10
935.402 | 3.872 | 3.0933 | -0.5 | 438.5 | 6355 | -1.247699e-10
937.387 | 3.872 | 3.1002 | -0.5 | 454.5 | 6375 | -3.979253e-10
939.379 | 3.871 | 3.1065 | -0.5 | 472 | 6365 | -4.289403e-10
941.363 | 3.869 | 3.1137 | -0.5 | 488 | 6380 | -2.120791e-10
943.347 | 3.869 | 3.1206 | -0.5 | 505 | 6370 | -8.932152e-11
945.328 | 3.868 | 3.1266 | -0.5 | 522.5 | 6390 | -3.481234e-10
947.312 | 3.867 | 3.1335 | -0.5 | 540 | 6380 | -4.201393e-10
949.296 | 3.865 | 3.1396 | -0.5 | 558 | 6400 | -1.887289e-10
951.28 | 3.864 | 3.1465 | -0.5 | 576 | 6395 | -9.727408e-11
953.263 | 3.863 | 3.1533 | -0.5 | 594.5 | 6420 | -3.492235e-10
955.248 | 3.862 | 3.1594 | -0.5 | 615.5 | 6415 | -4.255553e-10
957.238 | 3.861 | 3.1662 | -0.5 | 632 | 6440 | -2.6081e-10
959.225 | 3.86 | 3.1734 | -0.5 | 653 | 6445 | -9.177473e-11
961.213 | 3.859 | 3.1797 | -0.5 | 672 | 6460 | -1.658016e-10
963.199 | 3.858 | 3.1865 | -0.5 | 690.5 | 6475 | -4.069801e-10
965.182 | 3.857 | 3.1934 | -0.5 | 710.5 | 6485 | -3.77446e-10
967.167 | 3.856 | 3.1995 | -0.5 | 728.5 | 6510 | -1.215971e-10
969.17 | 3.855 | 3.2064 | -0.5 | 748 | 6520 | -1.064535e-10
971.155 | 3.854 | 3.2125 | -0.5 | 767.5 | 6535 | -1.391945e-10
973.142 | 3.853 | 3.2185 | -0.5 | 786 | 6560 | -3.865008e-10
975.128 | 3.852 | 3.2254 | -0.5 | 805 | 6560 | -4.136655e-10
977.115 | 3.851 | 3.2324 | -0.5 | 823.5 | 6595 | -1.818339e-10
979.104 | 3.85 | 3.2384 | -0.5 | 842.5 | 6595 | -7.481224e-11
981.09 | 3.849 | 3.2456 | -0.5 | 860.5 | 6625 | -2.330182e-10
983.077 | 3.847 | 3.2514 | -0.5 | 876 | 6645 | -4.450613e-10
985.061 | 3.846 | 3.2585 | -0.5 | 893.5 | 6660 | -3.356835e-10
987.045 | 3.845 | 3.2654 | -0.5 | 910.5 | 6685 | -7.578527e-11
989.029 | 3.844 | 3.2717 | -0.5 | 929.5 | 6695 | -1.834837e-10
991.014 | 3.843 | 3.2786 | -0.5 | 946 | 6725 | -4.535662e-10
993.01 | 3.842 | 3.2857 | -0.5 | 962 | 6725 | -4.653715e-10
994.994 | 3.841 | 3.2915 | -0.5 | 977.5 | 6765 | -1.982044e-10
996.996 | 3.841 | 3.2986 | -0.5 | 992.5 | 6785 | -1.44736e-10
998.98 | 3.839 | 3.3044 | -0.5 | 1008 | 6790 | -4.981238e-11
1000.964 | 3.838 | 3.3116 | -0.5 | 1023 | 6825 | -3.705067e-10
1002.952 | 3.837 | 3.3184 | -0.5 | 1037 | 6835 | -4.943131e-10
1004.944 | 3.836 | 3.3245 | -0.5 | 1050.5 | 6850 | -3.54978e-10
1006.932 | 3.835 | 3.3314 | -0.5 | 1064.5 | 6885 | -7.819626e-11
1008.921 | 3.834 | 3.3383 | -0.5 | 1077.5 | 6885 | -4.33403e-11
1010.904 | 3.833 | 3.3439 | -0.5 | 1090.5 | 6920 | -4.067262e-10
1012.897 | 3.832 | 3.3507 | -0.5 | 1103 | 6935 | -5.216894e-10
1014.882 | 3.831 | 3.3576 | -0.5 | 1115 | 6960 | -2.901669e-10
1016.867 | 3.83 | 3.3637 | -0.5 | 1125.5 | 6975 | -3.831241e-12
1018.851 | 3.829 | 3.3705 | -0.5 | 1137.5 | 6995 | -1.871638e-10
1020.838 | 3.827 | 3.3777 | -0.5 | 1148 | 7020 | -5.033258e-10
1022.838 | 3.827 | 3.3835 | -0.5 | 1159 | 7035 | -5.374719e-10
1024.826 | 3.825 | 3.3906 | -0.5 | 1168 | 7060 | -3.711414e-10
1026.812 | 3.824 | 3.3975 | -0.5 | 1179 | 7075 | -1.614039e-11
1028.803 | 3.823 | 3.4036 | -0.5 | 1189 | 7085 | -1.377182e-11
1030.792 | 3.822 | 3.4105 | -0.5 | 1197.5 | 7120 | -3.256574e-10
1032.778 | 3.821 | 3.4166 | -0.5 | 1207 | 7120 | -5.574012e-10
1034.761 | 3.82 | 3.4234 | -0.5 | 1215.5 | 7145 | -2.366982e-10
1036.749 | 3.819 | 3.4305 | -0.5 | 1224 | 7170 | 2.472203e-11
1038.733 | 3.818 | 3.4364 | -0.5 | 1232 | 7190 | -1.87883e-10
1040.721 | 3.817 | 3.4437 | -0.5 | 1239.5 | 7210 | -5.266822e-10
1042.705 | 3.816 | 3.4506 | -0.5 | 1247.5 | 7220 | -4.325369e-10
1044.69 | 3.815 | 3.4567 | -0.5 | 1254.5 | 7245 | -8.018392e-12
1046.674 | 3.814 | 3.4636 | -0.5 | 1262.5 | 7260 | -8.10727e-11
1048.672 | 3.812 | 3.4707 | -0.5 | 1269 | 7285 | -2.339488e-10
1050.656 | 3.812 | 3.4765 | -0.5 | 1275.5 | 7290 | -5.75088e-10
1052.639 | 3.81 | 3.4825 | -0.5 | 1281.5 | 7320 | -2.748116e-10
1054.624 | 3.809 | 3.4894 | -0.5 | 1287.5 | 7325 | 5.902817e-11
1056.608 | 3.808 | 3.4955 | -0.5 | 1294 | 7360 | -2.214277e-10
1058.591 | 3.807 | 3.5023 | -0.5 | 1299.5 | 7365 | -5.864277e-10
1060.609 | 3.806 | 3.5085 | -0.5 | 1305 | 7395 | -4.54074e-10
1062.594 | 3.805 | 3.5155 | -0.5 | 1311.5 | 7395 | -5.321829e-10
1064.581 | 3.804 | 3.5227 | -0.5 | 1316.5 | 7435 | -1.586529e-10
1066.565 | 3.803 | 3.5289 | -0.5 | 1322 | 7425 | 5.467113e-11
1068.546 | 3.802 | 3.5357 | -0.5 | 1327 | 7470 | -4.282633e-10
1070.53 | 3.8 | 3.5426 | -0.5 | 1332 | 7465 | -5.543123e-10
1072.515 | 3.799 | 3.5487 | -0.5 | 1336 | 7500 | -1.314955e-10
1074.498 | 3.798 | 3.5556 | -0.5 | 1341 | 7500 | 4.515352e-11
1076.481 | 3.796 | 3.5627 | -0.5 | 1345 | 7540 | -4.400686e-10
1078.481 | 3.796 | 3.5685 | -0.5 | 1349.5 | 7550 | -5.481346e-10
1080.468 | 3.794 | 3.5757 | -0.5 | 1354 | 7560 | -5.078109e-10
1082.451 | 3.793 | 3.5815 | -0.5 | 1357 | 7585 | -1.711362e-11
1084.435 | 3.792 | 3.5886 | -0.5 | 1361.5 | 7590 | -4.973189e-12
1086.418 | 3.791 | 3.5955 | -0.5 | 1364.5 | 7620 | -5.186006e-10
1088.401 | 3.79 | 3.6016 | -0.5 | 1368.5 | 7620 | -4.816618e-10
1090.384 | 3.789 | 3.6079 | -0.5 | 1371.5 | 7650 | 1.791176e-11
1092.368 | 3.788 | 3.6147 | -0.5 | 1375 | 7660 | -3.877149e-11
1094.352 | 3.787 | 3.6208 | -0.5 | 1377.5 | 7685 | -5.305326e-10
1096.338 | 3.786 | 3.6276 | -0.5 | 1381.5 | 7685 | -5.0743e-10
1098.325 | 3.784 | 3.6345 | -0.5 | 1384 | 7720 | -7.91269e-11
1100.309 | 3.783 | 3.6405 | -0.5 | 1387 | 7715 | 3.990824e-11
1102.295 | 3.782 | 3.6475 | -0.5 | 1389.5 | 7760 | -4.006755e-10
1104.279 | 3.781 | 3.6546 | -0.5 | 1392 | 7760 | -5.882894e-10
1106.27 | 3.78 | 3.6604 | -0.5 | 1394.5 | 7775 | -3.17451e-10
1108.254 | 3.779 | 3.6676 | -0.5 | 1397 | 7790 | 8.055953e-11
1110.238 | 3.778 | 3.6745 | -0.5 | 1399.5 | 7815 | -1.924937e-10
1112.222 | 3.777 | 3.6808 | -0.5 | 1401.5 | 7820 | -6.004753e-10
1114.208 | 3.776 | 3.6877 | -0.5 | 1404 | 7840 | -3.815503e-10
1116.196 | 3.774 | 3.6937 | -0.5 | 1406 | 7865 | 2.704867e-11
1118.183 | 3.773 | 3.7006 | -0.5 | 1408.5 | 7865 | 1.947659e-11
1120.173 | 3.772 | 3.7077 | -0.5 | 1410 | 7900 | -3.437229e-10
1122.157 | 3.771 | 3.7135 | -0.5 | 1412 | 7895 | -6.094454e-10
1124.141 | 3.77 | 3.7197 | -0.5 | 1413.5 | 7935 | -1.816225e-10
1126.125 | 3.769 | 3.7265 | -0.5 | 1416 | 7925 | 9.570342e-11
1128.108 | 3.767 | 3.7326 | -0.5 | 1417 | 7960 | -3.658946e-10
1130.096 | 3.767 | 3.7398 | -0.5 | 1419.5 | 7960 | -6.159193e-10
1132.082 | 3.766 | 3.7466 | -0.5 | 1421 | 7980 | -3.011228e-10
1134.07 | 3.764 | 3.7526 | -0.5 | 1422 | 7990 | 5.742079e-11
1136.058 | 3.763 | 3.7595 | -0.5 | 1423.5 | 8005 | -5.802923e-10
1138.058 | 3.762 | 3.7664 | -0.5 | 1426 | 8020 | -1.254042e-10
1140.044 | 3.761 | 3.7724 | -0.5 | 1427 | 8045 | -5.721258e-10
1142.032 | 3.76 | 3.7798 | -0.5 | 1429 | 8045 | -5.403069e-10
1144.015 | 3.759 | 3.7857 | -0.5 | 1429.5 | 8080 | 7.84392e-12
1145.999 | 3.757 | 3.7928 | -0.5 | 1431 | 8070 | 1.004397e-11
1147.987 | 3.757 | 3.7996 | -0.5 | 1432.5 | 8110 | -4.332563e-10
1149.973 | 3.755 | 3.8057 | -0.5 | 1434.5 | 8105 | -6.040296e-10
1151.96 | 3.754 | 3.8126 | -0.5 | 1435 | 8135 | -2.238388e-10
1153.948 | 3.753 | 3.8195 | -0.5 | 1436.5 | 8145 | 9.625295e-11
1155.934 | 3.752 | 3.8256 | -0.5 | 1438.5 | 8160 | -1.344991e-10
1157.918 | 3.751 | 3.8325 | -0.5 | 1439 | 8170 | -6.010678e-10
1159.901 | 3.75 | 3.8386 | -0.5 | 1441 | 8190 | -3.822696e-10
1161.885 | 3.749 | 3.8446 | -0.5 | 1442 | 8205 | 7.637155e-11
1163.869 | 3.748 | 3.8518 | -0.5 | 1443.5 | 8220 | -1.319609e-10
1165.852 | 3.746 | 3.859 | -0.5 | 1444.5 | 8235 | -6.140153e-10
1167.839 | 3.745 | 3.8648 | -0.5 | 1446 | 8245 | -4.465846e-10
1169.826 | 3.744 | 3.8719 | -0.5 | 1447 | 8270 | 2.501815e-11
1171.813 | 3.743 | 3.8788 | -0.5 | 1449 | 8265 | 4.113493e-11
1173.8 | 3.742 | 3.8849 | -0.5 | 1450 | 8305 | -4.059646e-10
1175.788 | 3.741 | 3.8917 | -0.5 | 1451.5 | 8305 | -6.243818e-10
1177.775 | 3.74 | 3.8978 | -0.5 | 1452.5 | 8330 | -2.993885e-10
1179.76 | 3.739 | 3.9047 | -0.5 | 1453.5 | 8335 | 8.956941e-11
1181.748 | 3.737 | 3.9115 | -0.5 | 1456 | 8340 | -6.174111e-11
1183.742 | 3.736 | 3.9176 | -0.5 | 1456.5 | 8380 | -3.947095e-10
1185.729 | 3.735 | 3.9245 | -0.5 | 1458.5 | 8370 | -6.255242e-10
1187.717 | 3.734 | 3.9316 | -0.5 | 1459.5 | 8390 | -3.174511e-10
1189.707 | 3.733 | 3.9376 | -0.5 | 1461 | 8415 | 4.418049e-11
1191.69 | 3.731 | 3.9446 | -0.5 | 1462 | 8420 | -4.194431e-11
1193.675 | 3.73 | 3.9509 | -0.5 | 1463.5 | 8455 | -5.563434e-10
1195.662 | 3.729 | 3.9578 | -0.5 | 1466 | 8440 | -5.668369e-10
1197.65 | 3.728 | 3.9639 | -0.5 | 1466.5 | 8480 | -1.312841e-10
1199.638 | 3.727 | 3.9708 | -0.5 | 1468.5 | 8480 | 1.1072e-10
1201.628 | 3.725 | 3.9769 | -0.5 | 1470 | 8495 | -1.384331e-10
1203.615 | 3.724 | 3.9838 | -0.5 | 1471 | 8520 | -5.662868e-10
1205.618 | 3.723 | 3.9899 | -0.5 | 1472 | 8530 | -6.039446e-10
1207.602 | 3.722 | 3.9968 | -0.5 | 1474.5 | 8540 | -4.299558e-10
1209.59 | 3.721 | 4.0039 | -0.5 | 1476 | 8565 | 1.846132e-11
1211.609 | 3.719 | 4.0097 | -0.5 | 1477 | 8580 | -3.299722e-10
1213.594 | 3.718 | 4.0168 | -0.5 | 1478.5 | 8585 | 9.836795e-11
1215.578 | 3.717 | 4.0239 | -0.5 | 1481 | 8605 | -1.619948e-10
1217.562 | 3.716 | 4.03 | -0.5 | 1481.5 | 8615 | -6.120265e-10
1219.547 | 3.715 | 4.0369 | -0.5 | 1483.5 | 8635 | -3.918322e-10
1221.535 | 3.714 | 4.044 | -0.5 | 1484.5 | 8660 | 4.299602e-11
1223.527 | 3.712 | 4.0498 | -0.5 | 1486.5 | 8655 | 9.337661e-11
1225.513 | 3.711 | 4.0569 | -0.5 | 1488.5 | 8690 | -3.255305e-10
1227.496 | 3.71 | 4.0627 | -0.5 | 1489.5 | 8685 | -6.230701e-10
1229.48 | 3.709 | 4.0698 | -0.5 | 1491.5 | 8715 | -1.818339e-10
1231.468 | 3.708 | 4.0767 | -0.5 | 1492.5 | 8715 | 1.042904e-10
1233.456 | 3.707 | 4.0828 | -0.5 | 1494.5 | 8735 | -1.108951e-10
1235.444 | 3.705 | 4.0896 | -0.5 | 1496 | 8760 | -5.454688e-10
1237.429 | 3.704 | 4.0965 | -0.5 | 1498.5 | 8760 | -5.304057e-10
1239.417 | 3.703 | 4.1026 | -0.5 | 1499.5 | 8795 | -5.890713e-11
1241.409 | 3.702 | 4.1087 | -0.5 | 1501 | 8795 | 1.109737e-10
1243.394 | 3.701 | 4.1156 | -0.5 | 1502.5 | 8820 | -1.882214e-10
1245.38 | 3.699 | 4.122 | -0.5 | 1504 | 8830 | -6.238318e-10
1247.362 | 3.698 | 4.1288 | -0.5 | 1506.5 | 8855 | -3.457539e-10
1249.347 | 3.697 | 4.136 | -0.5 | 1507 | 8865 | 8.639697e-11
1251.334 | 3.696 | 4.1418 | -0.5 | 1508.5 | 8870 | -5.268908e-11
1253.319 | 3.695 | 4.1489 | -0.5 | 1509.5 | 8905 | -5.749607e-10
1255.307 | 3.694 | 4.1547 | -0.5 | 1512 | 8895 | -5.56174e-10
1257.296 | 3.692 | 4.1618 | -0.5 | 1512.5 | 8940 | -1.542537e-10
1259.283 | 3.691 | 4.1687 | -0.5 | 1514 | 8945 | 1.089435e-10
1261.277 | 3.689 | 4.1748 | -0.5 | 1516 | 8945 | -6.876472e-12
1263.269 | 3.689 | 4.1817 | -0.5 | 1517 | 8985 | -3.777844e-10
1265.253 | 3.687 | 4.1887 | -0.5 | 1517.5 | 8980 | -6.238317e-10
1267.237 | 3.686 | 4.1948 | -0.5 | 1519.5 | 9015 | -1.641099e-10
1269.236 | 3.685 | 4.2019 | -0.5 | 1521 | 9030 | -4.888645e-12
1271.223 | 3.684 | 4.2088 | -0.5 | 1522 | 9030 | 6.203169e-11
1273.211 | 3.683 | 4.2149 | -0.5 | 1523.5 | 9065 | -3.511276e-10
1275.198 | 3.682 | 4.2217 | -0.5 | 1524.5 | 9065 | -6.267935e-10
1277.184 | 3.68 | 4.2278 | -0.5 | 1526 | 9090 | -3.266727e-10
1279.173 | 3.679 | 4.2346 | -0.5 | 1527 | 9105 | 5.340223e-11
1281.156 | 3.678 | 4.2407 | -0.5 | 1528.5 | 9115 | -6.186823e-11
1283.144 | 3.677 | 4.2476 | -0.5 | 1529 | 9145 | -5.271056e-10
1285.131 | 3.676 | 4.2536 | -0.5 | 1531 | 9140 | -5.80631e-10
1287.12 | 3.675 | 4.2606 | -0.5 | 1531.5 | 9180 | -2.182551e-10
1289.11 | 3.673 | 4.2666 | -0.5 | 1532 | 9180 | 9.113482e-11
1291.096 | 3.673 | 4.2735 | -0.5 | 1534 | 9205 | -1.009118e-10
1293.085 | 3.672 | 4.2806 | -0.5 | 1534.5 | 9230 | -5.339177e-10
1295.071 | 3.67 | 4.2864 | -0.5 | 1536 | 9220 | -5.606169e-10
1297.059 | 3.669 | 4.2935 | -0.5 | 1536 | 9265 | -1.567917e-10
1299.047 | 3.668 | 4.3004 | -0.5 | 1537 | 9265 | 9.591461e-11
1301.034 | 3.667 | 4.3065 | -0.5 | 1538.5 | 9290 | -1.526885e-10
1303.022 | 3.665 | 4.3133 | -0.5 | 1537.5 | 9310 | -5.668791e-10
1305.01 | 3.664 | 4.3201 | -0.5 | 1539 | 9315 | -5.448765e-10
1307 | 3.663 | 4.3262 | -0.5 | 1539 | 9355 | -1.540846e-10
1308.987 | 3.662 | 4.333 | -0.5 | 1540 | 9355 | 8.593146e-11
1310.979 | 3.661 | 4.3401 | -0.5 | 1540 | 9370 | -6.808648e-11
1312.965 | 3.66 | 4.346 | -0.5 | 1541 | 9405 | -5.48304e-10
1314.953 | 3.658 | 4.3531 | -0.5 | 1541.5 | 9395 | -5.685715e-10
1316.941 | 3.658 | 4.3599 | -0.5 | 1541.5 | 9440 | -1.605143e-10
1318.929 | 3.656 | 4.366 | -0.5 | 1541 | 9440 | 8.681983e-11
1320.917 | 3.655 | 4.3729 | -0.5 | 1542 | 9465 | -1.232048e-10
1322.906 | 3.654 | 4.379 | -0.5 | 1542 | 9490 | -5.396298e-10
1324.895 | 3.653 | 4.3848 | -0.5 | 1542 | 9490 | -5.703911e-10
1326.886 | 3.652 | 4.3919 | -0.5 | 1541.5 | 9530 | -2.705815e-10
1328.915 | 3.65 | 4.3999 | -0.5 | 1541.5 | 9530 | -6.05722e-10
1330.901 | 3.649 | 4.405 | -0.5 | 1542 | 9555 | -3.755419e-10
1332.89 | 3.648 | 4.4118 | -0.5 | 1541 | 9580 | 1.156658e-11
1334.877 | 3.647 | 4.419 | -0.5 | 1541 | 9580 | 2.46376e-11
1336.864 | 3.645 | 4.4248 | -0.5 | 1539.5 | 9615 | -4.016488e-10
1338.853 | 3.644 | 4.4318 | -0.5 | 1539 | 9620 | -5.956515e-10
1340.846 | 3.643 | 4.4387 | -0.5 | 1538.5 | 9630 | -4.718029e-10
1342.843 | 3.642 | 4.4448 | -0.5 | 1537.5 | 9665 | -2.52942e-10
1344.834 | 3.641 | 4.4517 | -0.5 | 1537 | 9680 | 3.521258e-11
1346.822 | 3.64 | 4.4585 | -0.5 | 1537 | 9685 | 3.359868e-12
1348.812 | 3.639 | 4.4645 | -0.5 | 1536.5 | 9730 | -3.564166e-10
1350.8 | 3.638 | 4.4714 | -0.5 | 1535 | 9735 | -5.931974e-10
1352.788 | 3.636 | 4.4785 | -0.5 | 1534.5 | 9755 | -3.71226e-10
1354.776 | 3.635 | 4.4842 | -0.5 | 1534 | 9770 | 6.870976e-12
1356.76 | 3.634 | 4.4914 | -0.5 | 1534 | 9785 | -3.902575e-11
1358.745 | 3.633 | 4.4983 | -0.5 | 1532.5 | 9815 | -5.207161e-10
1360.729 | 3.632 | 4.5044 | -0.5 | 1532 | 9815 | -5.075145e-10
1362.753 | 3.63 | 4.5114 | -0.5 | 1529.5 | 9855 | -5.412376e-10
1364.748 | 3.629 | 4.5185 | -0.5 | 1528.5 | 9855 | -5.722103e-10
1366.731 | 3.628 | 4.5244 | -0.5 | 1527 | 9890 | -1.674938e-10
1368.715 | 3.627 | 4.5315 | -0.5 | 1526 | 9885 | 3.817369e-11
1370.699 | 3.626 | 4.5385 | -0.5 | 1524.5 | 9935 | -3.534971e-10
1372.683 | 3.625 | 4.5446 | -0.5 | 1523.5 | 9920 | -5.707295e-10
1374.67 | 3.623 | 4.5515 | -0.5 | 1521.5 | 9965 | -2.613599e-10
1376.656 | 3.622 | 4.5584 | -0.5 | 1519.5 | 9980 | 4.261527e-11
1378.652 | 3.62 | 4.5634 | -0.5 | 1518.5 | 9980 | 7.84367e-12
1380.64 | 3.619 | 4.5706 | -0.5 | 1517 | 10020 | -3.397455e-10
1382.665 | 3.618 | 4.5785 | -0.5 | 1514.5 | 10015 | 2.28606e-11
1384.68 | 3.617 | 4.5843 | -0.5 | 1512.5 | 10040 | 3.06439e-11
1386.687 | 3.616 | 4.5914 | -0.5 | 1511 | 10065 | 1.626169e-11
1388.696 | 3.615 | 4.5982 | -0.5 | 1509 | 10090 | -6.919132e-12
1390.708 | 3.614 | 4.6043 | -0.5 | 1507 | 10115 | -1.273926e-10
1392.717 | 3.612 | 4.6112 | -0.5 | 1505 | 10135 | -2.109794e-10
1394.727 | 3.611 | 4.6183 | -0.5 | 1503.5 | 10145 | -2.993885e-10
1396.739 | 3.61 | 4.6241 | -0.5 | 1501 | 10145 | -4.445537e-10
1398.752 | 3.609 | 4.6313 | -0.5 | 1499 | 10165 | -5.262589e-10
1400.763 | 3.607 | 4.6381 | -0.5 | 1496.5 | 10190 | -5.487269e-10
1402.774 | 3.606 | 4.6442 | -0.5 | 1494 | 10210 | -5.304903e-10
1404.783 | 3.605 | 4.6511 | -0.5 | 1491.5 | 10240 | -5.006176e-10
1406.792 | 3.604 | 4.6579 | -0.5 | 1488.5 | 10265 | -4.752724e-10
1408.801 | 3.602 | 4.664 | -0.5 | 1486.5 | 10285 | -4.005486e-10
1410.814 | 3.601 | 4.6709 | -0.5 | 1484.5 | 10285 | -2.553955e-10
1412.831 | 3.6 | 4.678 | -0.5 | 1482 | 10295 | -3.526082e-11
1414.844 | 3.599 | 4.6838 | -0.5 | 1479.5 | 10315 | 1.101655e-11
1416.855 | 3.598 | 4.691 | -0.5 | 1476.5 | 10345 | 5.136669e-12
1418.866 | 3.596 | 4.6968 | -0.5 | 1474 | 10380 | -2.202047e-11
1420.883 | 3.595 | 4.7039 | -0.5 | 1471 | 10390 | -2.33568e-10
1422.895 | 3.594 | 4.7108 | -0.5 | 1468.5 | 10405 | -3.849353e-10
1424.903 | 3.593 | 4.7169 | -0.5 | 1466 | 10415 | -4.254707e-10
1426.912 | 3.592 | 4.7237 | -0.5 | 1462.5 | 10420 | -4.82635e-10
1428.926 | 3.59 | 4.7316 | -0.5 | 1459.5 | 10445 | -5.315482e-10
1430.938 | 3.589 | 4.7377 | -0.5 | 1456 | 10480 | -5.243551e-10
1432.951 | 3.588 | 4.7446 | -0.5 | 1452.5 | 10510 | -4.614364e-10
1434.976 | 3.587 | 4.7518 | -0.5 | 1450 | 10505 | -7.392395e-11
1436.987 | 3.585 | 4.7575 | -0.5 | 1446.5 | 10520 | -2.625059e-11
1438.999 | 3.584 | 4.7647 | -0.5 | 1443.5 | 10545 | 6.659368e-12
1441.011 | 3.583 | 4.7715 | -0.5 | 1439 | 10580 | -8.949674e-12
1443.024 | 3.582 | 4.7775 | -0.5 | 1435 | 10605 | -9.097137e-11
1445.04 | 3.581 | 4.7844 | -0.5 | 1432 | 10610 | -3.133901e-10
1447.055 | 3.579 | 4.7915 | -0.5 | 1429 | 10615 | -4.68291e-10
1449.067 | 3.578 | 4.7973 | -0.5 | 1425 | 10635 | -5.266822e-10
1451.079 | 3.576 | 4.8044 | -0.5 | 1421.5 | 10660 | -5.254551e-10
1453.09 | 3.575 | 4.8113 | -0.5 | 1417.5 | 10695 | -4.884317e-10
1455.102 | 3.574 | 4.8174 | -0.5 | 1413.5 | 10720 | -3.990253e-10
1457.115 | 3.572 | 4.8242 | -0.5 | 1409.5 | 10735 | -2.431705e-10
1459.127 | 3.571 | 4.8303 | -0.5 | 1404.5 | 10735 | -1.156328e-10
1461.143 | 3.57 | 4.8375 | -0.5 | 1400 | 10745 | -1.510736e-13
1463.152 | 3.568 | 4.8446 | -0.5 | 1396 | 10770 | 1.000106e-11
1465.163 | 3.567 | 4.8515 | -0.5 | 1391 | 10795 | 1.20251e-12
1467.175 | 3.566 | 4.8583 | -0.5 | 1386.5 | 10835 | -4.380565e-11
1469.188 | 3.564 | 4.8655 | -0.5 | 1382 | 10855 | -1.848797e-10
1471.198 | 3.563 | 4.8712 | -0.5 | 1377 | 10865 | -2.864021e-10
1473.211 | 3.562 | 4.8784 | -0.5 | 1373.5 | 10870 | -4.484887e-10
1475.223 | 3.56 | 4.8852 | -0.5 | 1367.5 | 10885 | -5.231279e-10
1477.235 | 3.559 | 4.8913 | -0.5 | 1362 | 10910 | -5.384029e-10
1479.247 | 3.558 | 4.8982 | -0.5 | 1357 | 10940 | -5.066684e-10
1481.262 | 3.556 | 4.9043 | -0.5 | 1352 | 10965 | -4.027911e-10
1483.275 | 3.555 | 4.9112 | -0.5 | 1347 | 10980 | -2.353869e-10
1485.287 | 3.553 | 4.9182 | -0.5 | 1341.5 | 10980 | -1.061993e-10
1487.301 | 3.552 | 4.924 | -0.5 | 1336 | 10995 | 4.417688e-12
1489.314 | 3.551 | 4.9312 | -0.5 | 1330 | 11020 | 2.336831e-11
1491.341 | 3.549 | 4.9372 | -0.5 | 1324.5 | 11055 | -3.161397e-10
1493.351 | 3.548 | 4.9443 | -0.5 | 1319 | 11060 | -4.238205e-10
1495.364 | 3.547 | 4.9511 | -0.5 | 1312 | 11065 | -5.301096e-10
1497.375 | 3.546 | 4.9571 | -0.5 | 1306.5 | 11090 | -5.581205e-10
1499.386 | 3.544 | 4.964 | -0.5 | 1300 | 11135 | -5.554548e-10
1501.407 | 3.543 | 4.9711 | -0.5 | 1294 | 11155 | -3.474464e-10
1503.42 | 3.542 | 4.9779 | -0.5 | 1287.5 | 11165 | -1.501927e-10
1505.43 | 3.54 | 4.9849 | -0.5 | 1281 | 11165 | -6.237583e-11
1507.442 | 3.539 | 4.991 | -0.5 | 1275 | 11175 | 2.755626e-11
1509.454 | 3.538 | 4.9978 | -0.5 | 1268 | 11205 | 5.395198e-11
1511.467 | 3.536 | 5.005 | -0.5 | 1260.5 | 11240 | 2.861378e-11
1513.517 | 3.535 | 5.0113 | -0.5 | 1254 | 11260 | -5.397145e-10
1515.53 | 3.534 | 5.0182 | -0.5 | 1246.5 | 11285 | -4.181929e-10
1517.543 | 3.532 | 5.025 | -0.5 | 1239 | 11300 | -2.460892e-10
1519.555 | 3.531 | 5.031 | -0.5 | 1231.5 | 11305 | -6.842474e-11
1521.568 | 3.53 | 5.0378 | -0.5 | 1223 | 11315 | 5.115988e-11
1523.579 | 3.528 | 5.0438 | -0.5 | 1215.5 | 11335 | 8.271681e-11
1525.593 | 3.527 | 5.0506 | -0.5 | 1206.5 | 11385 | 5.458628e-11
1527.612 | 3.526 | 5.0577 | -0.5 | 1199 | 11400 | -2.399556e-10
1529.623 | 3.524 | 5.063 | -0.5 | 1191.5 | 11405 | -4.14004e-10
1531.636 | 3.523 | 5.0703 | -0.5 | 1183 | 11415 | -5.724221e-10
1533.65 | 3.522 | 5.0773 | -0.5 | 1174 | 11435 | -6.282745e-10
1535.663 | 3.521 | 5.0844 | -0.5 | 1165 | 11475 | -5.957784e-10
1537.676 | 3.519 | 5.0916 | -0.5 | 1155.5 | 11510 | -4.921974e-10
1539.701 | 3.518 | 5.0973 | -0.5 | 1147.5 | 11500 | 2.835979e-11
1541.715 | 3.517 | 5.1045 | -0.5 | 1137.5 | 11525 | 1.125388e-10
1543.728 | 3.515 | 5.1116 | -0.5 | 1127.5 | 11555 | 9.802953e-11
1545.74 | 3.514 | 5.1175 | -0.5 | 1118 | 11585 | 1.710765e-11
1547.753 | 3.513 | 5.1247 | -0.5 | 1108 | 11610 | -1.964701e-10
1549.765 | 3.511 | 5.1318 | -0.5 | 1097.5 | 11625 | -3.993638e-10
1551.779 | 3.51 | 5.138 | -0.5 | 1087.5 | 11625 | -5.648055e-10
1553.791 | 3.508 | 5.1448 | -0.5 | 1077.5 | 11640 | -6.348329e-10
1555.804 | 3.507 | 5.1507 | -0.5 | 1066.5 | 11685 | -6.361868e-10
1557.819 | 3.506 | 5.1578 | -0.5 | 1055 | 11715 | -5.002368e-10
1559.832 | 3.504 | 5.165 | -0.5 | 1044.5 | 11735 | -2.909706e-10
1561.843 | 3.503 | 5.1711 | -0.5 | 1033 | 11740 | -1.199053e-10
1563.855 | 3.502 | 5.1785 | -0.5 | 1022 | 11750 | 4.866413e-11
1565.872 | 3.5 | 5.1853 | -0.5 | 1010 | 11775 | 1.342813e-10
1567.885 | 3.499 | 5.1914 | -0.5 | 999 | 11810 | 9.891779e-11
1569.899 | 3.498 | 5.1982 | -0.5 | 987 | 11840 | -6.922873e-11
1571.911 | 3.497 | 5.205 | -0.5 | 975.5 | 11855 | -2.84837e-10
1573.924 | 3.495 | 5.2121 | -0.5 | 963 | 11860 | -5.048066e-10
1575.935 | 3.494 | 5.2189 | -0.5 | 952 | 11865 | -6.037329e-10
1577.947 | 3.493 | 5.2248 | -0.5 | 940 | 11885 | -6.566239e-10
1579.96 | 3.491 | 5.2316 | -0.5 | 927 | 11915 | -6.354675e-10
1581.971 | 3.489 | 5.2389 | -0.5 | 913.5 | 11955 | -5.66329e-10
1583.984 | 3.488 | 5.245 | -0.5 | 900.5 | 11975 | -3.720722e-10
1585.998 | 3.487 | 5.2521 | -0.5 | 887 | 11980 | -1.429171e-10
1588.011 | 3.485 | 5.2578 | -0.5 | 874.5 | 11975 | 5.953557e-11
1590.028 | 3.484 | 5.2647 | -0.5 | 862 | 12005 | 1.454486e-10
1592.058 | 3.483 | 5.2718 | -0.5 | 848 | 12010 | -3.668678e-10
1594.079 | 3.481 | 5.278 | -0.5 | 834.5 | 12030 | -6.591625e-10
1596.093 | 3.479 | 5.2851 | -0.5 | 821 | 12065 | -6.290783e-10
1598.108 | 3.478 | 5.2924 | -0.5 | 807 | 12090 | -4.522968e-10
1600.121 | 3.477 | 5.2983 | -0.5 | 793 | 12105 | -2.236275e-10
1602.134 | 3.475 | 5.3055 | -0.5 | 778.5 | 12105 | 4.628797e-12
1604.147 | 3.474 | 5.3114 | -0.5 | 764.5 | 12110 | 1.079278e-10
1606.16 | 3.472 | 5.3185 | -0.5 | 752.5 | 12130 | 1.460411e-10
1608.172 | 3.471 | 5.3265 | -0.5 | 737.5 | 12165 | 9.731013e-11
1610.186 | 3.47 | 5.3323 | -0.5 | 722 | 12185 | -5.636916e-11
1612.2 | 3.468 | 5.3394 | -0.5 | 708.5 | 12185 | -3.556127e-10
1614.212 | 3.467 | 5.3457 | -0.5 | 694.5 | 12185 | -5.430147e-10
1616.224 | 3.466 | 5.3526 | -0.5 | 678.5 | 12190 | -6.414759e-10
1618.237 | 3.464 | 5.3595 | -0.5 | 664.5 | 12205 | -6.652132e-10
1620.249 | 3.463 | 5.3655 | -0.5 | 650 | 12235 | -6.245509e-10
1622.264 | 3.462 | 5.3724 | -0.5 | 636 | 12260 | -4.327906e-10
1624.28 | 3.46 | 5.3795 | -0.5 | 622.5 | 12255 | -1.106838e-10
1626.297 | 3.459 | 5.3854 | -0.5 | 608 | 12255 | 1.11904e-10
1628.311 | 3.457 | 5.3924 | -0.5 | 593.5 | 12275 | 1.371155e-10
1630.324 | 3.456 | 5.399 | -0.5 | 580.5 | 12310 | 6.846101e-11
1632.34 | 3.455 | 5.4049 | -0.5 | 567 | 12315 | -2.28619e-10
1634.352 | 3.453 | 5.4117 | -0.5 | 553 | 12310 | -4.408724e-10
1636.365 | 3.452 | 5.4179 | -0.5 | 540 | 12310 | -6.036487e-10
1638.375 | 3.45 | 5.4251 | -0.5 | 527 | 12315 | -6.464263e-10
1640.396 | 3.449 | 5.4323 | -0.5 | 513.5 | 12355 | -5.802497e-10
1642.412 | 3.448 | 5.4394 | -0.5 | 500.5 | 12360 | -2.935933e-10
1644.428 | 3.446 | 5.4461 | -0.5 | 487.5 | 12340 | 1.752432e-12
1646.444 | 3.445 | 5.4519 | -0.5 | 473.5 | 12350 | 1.452374e-10
1648.456 | 3.444 | 5.4596 | -0.5 | 462.5 | 12375 | -5.675982e-10
1650.469 | 3.442 | 5.4659 | -0.5 | 448.5 | 12400 | 2.167627e-11
1652.485 | 3.441 | 5.4721 | -0.5 | 437 | 12400 | -3.029418e-10
1654.497 | 3.439 | 5.479 | -0.5 | 424.5 | 12390 | -4.928323e-10
1656.514 | 3.438 | 5.4858 | -0.5 | 412 | 12385 | -6.512926e-10
1658.528 | 3.437 | 5.4921 | -0.5 | 399.5 | 12415 | -6.428303e-10
1660.545 | 3.436 | 5.499 | -0.5 | 390.5 | 12430 | -4.330446e-10
1662.56 | 3.436 | 5.5001 | -0.5 | 388 | 12410 | -1.493045e-10