## Sheet1
Time (Second) | Temperature (K) | Field 1 | Gate Voltage (Volt) | SR510 No. 1 (Ohm} | SR510 No. 2 (Ohm} | Leakage Current
1.251 | 4.488 | 0 | 0 | 83.5 | 0 | -2.199046e-10
3.293 | 4.487 | 0.0012 | 0 | 83.5 | 0 | -3.083563e-10
5.302 | 4.486 | 0.0081 | 0 | 83 | 15 | -3.071718e-10
7.309 | 4.483 | 0.0148 | 0 | 82.5 | 25 | -3.055644e-10
9.319 | 4.48 | 0.0204 | 0 | 82.5 | 35 | -3.04253e-10
11.321 | 4.477 | 0.0272 | 0 | 81.5 | 40 | -3.085678e-10
13.328 | 4.472 | 0.0338 | 0 | 81 | 55 | -2.956659e-10
15.333 | 4.467 | 0.0396 | 0 | 81 | 60 | -3.020534e-10
17.34 | 4.461 | 0.0462 | 0 | 80 | 75 | -2.972311e-10
19.349 | 4.455 | 0.0529 | 0 | 79 | 80 | -2.893631e-10
21.358 | 4.446 | 0.0585 | 0 | 79 | 85 | -2.753614e-10
23.374 | 4.438 | 0.066 | 0 | 78.5 | 90 | -2.393208e-10
25.385 | 4.429 | 0.0727 | 0 | 78.5 | 105 | -2.246846e-10
27.394 | 4.421 | 0.0782 | 0 | 78.5 | 110 | -2.212159e-10
29.385 | 4.411 | 0.085 | 0 | 78.5 | 125 | -2.634748e-10
31.391 | 4.402 | 0.0905 | 0 | 78 | 130 | -2.560721e-10
33.398 | 4.392 | 0.0972 | 0 | 78 | 135 | -2.509536e-10
35.39 | 4.381 | 0.1036 | 0 | 78 | 150 | -2.984578e-10
37.395 | 4.371 | 0.1094 | 0 | 77.5 | 155 | -2.927049e-10 | R_average(xx)[ohm]
39.39 | 4.361 | 0.1159 | 0 | 77.5 | 160 | -3.070449e-10 | 76.17742
41.395 | 4.35 | 0.1223 | 0 | 77.5 | 175 | -3.047607e-10
43.402 | 4.339 | 0.1284 | 0 | 77.5 | 180 | -3.096676e-10
45.393 | 4.328 | 0.1347 | 0 | 77.5 | 185 | -2.889823e-10
47.385 | 4.316 | 0.1421 | 0 | 77.5 | 190 | -2.416474e-10
49.392 | 4.306 | 0.1482 | 0 | 77.5 | 205 | -2.484156e-10
51.386 | 4.297 | 0.1548 | 0 | 76.5 | 210 | -2.194816e-10
53.377 | 4.286 | 0.1612 | 0 | 76.5 | 215 | -2.209198e-10
55.385 | 4.276 | 0.1673 | 0 | 77.5 | 230 | -2.185508e-10
57.38 | 4.266 | 0.174 | 0 | 76.5 | 235 | -2.414359e-10
59.375 | 4.256 | 0.1809 | 0 | 76.5 | 250 | -2.739655e-10
61.387 | 4.247 | 0.1864 | 0 | 76 | 255 | -2.499384e-10
63.38 | 4.238 | 0.1936 | 0 | 76 | 260 | -2.952429e-10
65.356 | 4.229 | 0.1992 | 0 | 76.5 | 275 | -2.718504e-10
67.349 | 4.221 | 0.2065 | 0 | 76 | 280 | -2.31622e-10
69.359 | 4.213 | 0.2124 | 0 | 76 | 285 | -2.476119e-10
71.35 | 4.206 | 0.2194 | 0 | 76 | 300 | -2.190586e-10
73.329 | 4.199 | 0.2262 | 0 | 76 | 305 | -2.650399e-10
75.339 | 4.192 | 0.2315 | 0 | 76 | 315 | -2.515881e-10
77.321 | 4.185 | 0.2391 | 0 | 76 | 325 | -3.050991e-10
79.313 | 4.179 | 0.2462 | 0 | 76 | 330 | -2.914781e-10
81.321 | 4.174 | 0.2518 | 0 | 75.5 | 340 | -2.948622e-10
83.33 | 4.168 | 0.2581 | 0 | 75.5 | 350 | -3.007421e-10
85.326 | 4.162 | 0.2641 | 0 | 75.5 | 355 | -2.844561e-10
87.318 | 4.158 | 0.2712 | 0 | 75.5 | 365 | -2.406744e-10
89.31 | 4.153 | 0.2773 | 0 | 76 | 375 | -2.161398e-10
91.319 | 4.149 | 0.2838 | 0 | 75.5 | 385 | -2.147438e-10
93.317 | 4.144 | 0.2899 | 0 | 75.5 | 390 | -2.157168e-10
95.298 | 4.139 | 0.2971 | 0 | 75.5 | 400 | -2.76715e-10
97.29 | 4.135 | 0.3046 | 0 | 75.5 | 410 | -3.0383e-10
99.298 | 4.131 | 0.3126 | 0 | 75.5 | 415 | -3.037454e-10
101.278 | 4.128 | 0.3194 | 0 | 75.5 | 430 | -2.678741e-10
103.27 | 4.124 | 0.3254 | 0 | 75 | 435 | -2.301837e-10
105.248 | 4.122 | 0.332 | 0 | 75 | 440 | -2.420703e-10
107.242 | 4.118 | 0.3379 | 0 | 75.5 | 455 | -2.754459e-10
109.234 | 4.115 | 0.345 | 0 | 75 | 460 | -3.040838e-10
111.235 | 4.113 | 0.3519 | 0 | 75 | 475 | -3.036185e-10
113.252 | 4.111 | 0.3586 | 0 | 75 | 480 | -2.973157e-10
115.248 | 4.109 | 0.3637 | 0 | 75 | 485 | -3.085678e-10
117.242 | 4.107 | 0.3702 | 0 | 75 | 490 | -2.910128e-10
119.22 | 4.105 | 0.3773 | 0 | 75 | 505 | -2.218504e-10
121.215 | 4.102 | 0.3831 | 0 | 75 | 510 | -2.204968e-10
123.196 | 4.101 | 0.3902 | 0 | 75 | 525 | -2.900822e-10
125.19 | 4.099 | 0.3975 | 0 | 75 | 535 | -3.059451e-10
127.188 | 4.097 | 0.4032 | 0 | 75 | 535 | -3.067065e-10
129.202 | 4.096 | 0.4103 | 0 | 74 | 550 | -3.064527e-10
131.198 | 4.094 | 0.4172 | 0 | 75 | 555 | -2.989231e-10
133.191 | 4.093 | 0.4235 | 0 | 75 | 560 | -2.714697e-10
135.176 | 4.092 | 0.4299 | 0 | 74 | 575 | -2.148707e-10
137.171 | 4.091 | 0.4375 | 0 | 75 | 580 | -2.113175e-10
139.163 | 4.09 | 0.4436 | 0 | 75 | 590 | -2.467658e-10
141.14 | 4.089 | 0.4503 | 0 | 75 | 600 | -3.016304e-10
143.155 | 4.088 | 0.4577 | 0 | 74 | 610 | -3.007844e-10
145.153 | 4.087 | 0.4632 | 0 | 75 | 615 | -3.078063e-10
147.133 | 4.086 | 0.4698 | 0 | 74 | 630 | -2.400821e-10
149.127 | 4.085 | 0.4766 | 0 | 74 | 635 | -2.16478e-10
151.108 | 4.085 | 0.4818 | 0 | 74 | 640 | -2.513766e-10
153.088 | 4.084 | 0.4888 | 0 | 73.5 | 650 | -3.072987e-10
155.067 | 4.084 | 0.4954 | 0 | 74 | 660 | -2.463005e-10
157.062 | 4.083 | 0.5012 | 0 | 74 | 665 | -2.166051e-10
159.073 | 4.082 | 0.5082 | 0 | 73.5 | 680 | -2.288723e-10
161.073 | 4.082 | 0.5148 | 0 | 73.5 | 685 | -2.210043e-10
163.057 | 4.081 | 0.5208 | 0 | 73.5 | 690 | -2.305222e-10
165.04 | 4.081 | 0.5274 | 0 | 74 | 705 | -3.017996e-10
167.035 | 4.081 | 0.5348 | 0 | 73.5 | 710 | -3.07891e-10
169.015 | 4.081 | 0.5396 | 0 | 74 | 725 | -2.355559e-10
170.995 | 4.08 | 0.5477 | 0 | 73.5 | 730 | -2.213005e-10
172.989 | 4.08 | 0.5545 | 0 | 74 | 735 | -2.588639e-10
174.999 | 4.08 | 0.56 | 0 | 73.5 | 750 | -2.43424e-10
176.979 | 4.079 | 0.5671 | 0 | 73.5 | 755 | -3.100906e-10
178.973 | 4.079 | 0.5733 | 0 | 73.5 | 765 | -2.974848e-10
180.955 | 4.079 | 0.583 | 0 | 74 | 775 | -2.246423e-10
182.936 | 4.079 | 0.5902 | 0 | 74 | 785 | -2.333564e-10
184.918 | 4.079 | 0.5967 | 0 | 73.5 | 790 | -3.04253e-10
186.897 | 4.079 | 0.6022 | 0 | 73.5 | 800 | -2.633056e-10
188.907 | 4.079 | 0.6091 | 0 | 73.5 | 805 | -2.810297e-10
190.9 | 4.079 | 0.616 | 0 | 73.5 | 815 | -2.370365e-10
192.881 | 4.078 | 0.6218 | 0 | 74 | 825 | -2.218927e-10
194.861 | 4.078 | 0.6279 | 0 | 74 | 835 | -2.999807e-10
196.841 | 4.078 | 0.636 | 0 | 74 | 840 | -2.771803e-10
198.821 | 4.078 | 0.6405 | 0 | 73.5 | 855 | -2.071719e-10
200.82 | 4.078 | 0.6495 | 0 | 73.5 | 860 | -2.108521e-10
202.8 | 4.078 | 0.6567 | 0 | 73.5 | 875 | -2.898707e-10
204.779 | 4.078 | 0.6624 | 0 | 74 | 880 | -2.948622e-10
206.76 | 4.078 | 0.6695 | 0 | 74 | 890 | -2.129672e-10
208.735 | 4.078 | 0.6763 | 0 | 74 | 900 | -2.674088e-10
210.714 | 4.078 | 0.6823 | 0 | 73.5 | 905 | -3.020534e-10
212.713 | 4.078 | 0.6889 | 0 | 73.5 | 910 | -2.908859e-10
214.7 | 4.078 | 0.6957 | 0 | 73.5 | 925 | -2.203699e-10
216.683 | 4.078 | 0.7017 | 0 | 73.5 | 930 | -2.199469e-10
218.694 | 4.078 | 0.7088 | 0 | 74 | 940 | -2.123327e-10
220.671 | 4.078 | 0.7158 | 0 | 75 | 950 | -2.997691e-10
222.65 | 4.078 | 0.7217 | 0 | 75 | 960 | -2.790416e-10
224.66 | 4.078 | 0.7288 | 0 | 74 | 965 | -2.944815e-10
226.672 | 4.078 | 0.7356 | 0 | 73.5 | 975 | -3.075102e-10
228.655 | 4.078 | 0.7418 | 0 | 73 | 985 | -2.400399e-10
230.639 | 4.078 | 0.7487 | 0 | 72.5 | 990 | -2.172819e-10
232.619 | 4.078 | 0.7544 | 0 | 73 | 1000 | -2.918165e-10
234.621 | 4.078 | 0.7612 | 0 | 73.5 | 1010 | -3.10429e-10
236.613 | 4.078 | 0.7668 | 0 | 75 | 1015 | -3.10429e-10
238.594 | 4.078 | 0.7742 | 0 | 75.5 | 1030 | -2.335678e-10
240.574 | 4.078 | 0.7802 | 0 | 75.5 | 1035 | -2.204122e-10
242.557 | 4.078 | 0.7867 | 0 | 75 | 1050 | -2.891939e-10
244.533 | 4.078 | 0.7947 | 0 | 73.5 | 1055 | -2.724426e-10
246.527 | 4.078 | 0.7999 | 0 | 73 | 1060 | -2.341601e-10
248.51 | 4.078 | 0.8065 | 0 | 72.5 | 1065 | -2.173666e-10
250.524 | 4.078 | 0.8132 | 0 | 72.5 | 1080 | -2.095408e-10
252.507 | 4.078 | 0.8202 | 0 | 73.5 | 1090 | -2.654629e-10
254.484 | 4.078 | 0.8271 | 0 | 74 | 1090 | -3.05649e-10
256.459 | 4.078 | 0.8327 | 0 | 76 | 1105 | -2.099215e-10
258.455 | 4.078 | 0.8402 | 0 | 76.5 | 1110 | -2.048031e-10
260.432 | 4.078 | 0.847 | 0 | 77.5 | 1125 | -3.001922e-10
262.415 | 4.078 | 0.8534 | 0 | 76.5 | 1135 | -3.040838e-10
264.395 | 4.078 | 0.86 | 0 | 75.5 | 1140 | -2.151669e-10
266.376 | 4.078 | 0.8678 | 0 | 74 | 1150 | -2.374173e-10
268.364 | 4.079 | 0.8724 | 0 | 72.5 | 1160 | -3.010382e-10
270.359 | 4.079 | 0.879 | 0 | 71.5 | 1165 | -3.162666e-10
272.338 | 4.079 | 0.8855 | 0 | 71 | 1175 | -2.457083e-10
274.314 | 4.079 | 0.8915 | 0 | 72.5 | 1180 | -2.270112e-10
276.293 | 4.079 | 0.8989 | 0 | 74 | 1185 | -3.148707e-10
278.269 | 4.078 | 0.9047 | 0 | 76 | 1200 | -2.506576e-10
280.284 | 4.078 | 0.9122 | 0 | 78 | 1205 | -2.897861e-10
282.281 | 4.078 | 0.9185 | 0 | 79 | 1215 | -2.563259e-10
284.267 | 4.078 | 0.9245 | 0 | 80 | 1225 | -1.960045e-10
286.246 | 4.078 | 0.9317 | 0 | 79 | 1235 | -2.684663e-10
288.227 | 4.078 | 0.9385 | 0 | 78.5 | 1240 | -3.062412e-10
290.204 | 4.078 | 0.9447 | 0 | 76.5 | 1255 | -2.125019e-10
292.203 | 4.078 | 0.9511 | 0 | 74 | 1260 | -2.056069e-10
294.184 | 4.078 | 0.9584 | 0 | 72.5 | 1265 | -2.584409e-10
296.168 | 4.078 | 0.965 | 0 | 70.5 | 1280 | -3.187623e-10
298.148 | 4.077 | 0.9716 | 0 | 70.5 | 1285 | -2.506998e-10
300.127 | 4.077 | 0.9785 | 0 | 71 | 1290 | -2.111906e-10
302.108 | 4.077 | 0.9849 | 0 | 73 | 1305 | -2.972311e-10
304.103 | 4.077 | 0.9917 | 0 | 76 | 1310 | -3.201583e-10
306.084 | 4.077 | 0.9988 | 0 | 78.5 | 1325 | -2.547607e-10
308.07 | 4.077 | 1.0045 | 0 | 81 | 1330 | -1.987964e-10
310.081 | 4.076 | 1.0108 | 0 | 83 | 1340 | -2.053529e-10
312.059 | 4.076 | 1.0177 | 0 | 85 | 1350 | -2.517151e-10
314.053 | 4.076 | 1.0245 | 0 | 85 | 1360 | -3.002767e-10
316.053 | 4.076 | 1.0311 | 0 | 84 | 1365 | -3.180432e-10
318.039 | 4.076 | 1.0375 | 0 | 82.5 | 1375 | -3.018419e-10
320.023 | 4.076 | 1.0446 | 0 | 80 | 1385 | -2.15886e-10
322.003 | 4.075 | 1.0514 | 0 | 77.5 | 1390 | -2.339486e-10
323.982 | 4.076 | 1.0573 | 0 | 74 | 1400 | -3.169857e-10
325.961 | 4.076 | 1.0642 | 0 | 71.5 | 1410 | -2.484156e-10
327.956 | 4.075 | 1.0707 | 0 | 70 | 1415 | -2.173242e-10
329.937 | 4.075 | 1.0767 | 0 | 69 | 1425 | -2.350061e-10
331.916 | 4.074 | 1.0839 | 0 | 69 | 1430 | -3.15759e-10
333.895 | 4.074 | 1.0896 | 0 | 71 | 1440 | -2.462159e-10
335.881 | 4.074 | 1.0971 | 0 | 73.5 | 1450 | -1.985849e-10
337.864 | 4.074 | 1.1036 | 0 | 78 | 1460 | -2.603868e-10
339.874 | 4.074 | 1.1109 | 0 | 81 | 1465 | -2.462159e-10
341.851 | 4.073 | 1.1166 | 0 | 85.5 | 1475 | -3.250229e-10
343.831 | 4.073 | 1.1238 | 0 | 88 | 1485 | -2.287879e-10
345.81 | 4.073 | 1.1296 | 0 | 90.5 | 1490 | -2.147016e-10
347.79 | 4.073 | 1.1366 | 0 | 92.5 | 1505 | -3.210466e-10
349.784 | 4.073 | 1.1434 | 0 | 93.5 | 1510 | -3.245153e-10
351.762 | 4.073 | 1.1495 | 0 | 93 | 1525 | -2.167743e-10
353.742 | 4.073 | 1.1565 | 0 | 91 | 1530 | -2.201584e-10
355.722 | 4.072 | 1.1636 | 0 | 88.5 | 1540 | -3.171126e-10
357.702 | 4.072 | 1.1694 | 0 | 86 | 1555 | -2.617404e-10
359.684 | 4.072 | 1.1768 | 0 | 82.5 | 1560 | -2.040418e-10
361.664 | 4.071 | 1.1825 | 0 | 78.5 | 1575 | -2.774765e-10
363.643 | 4.071 | 1.1895 | 0 | 75 | 1575 | -3.093715e-10
365.623 | 4.071 | 1.1962 | 0 | 71.5 | 1585 | -2.136017e-10
367.603 | 4.07 | 1.2027 | 0 | 68.5 | 1590 | -2.292955e-10
369.617 | 4.07 | 1.2094 | 0 | 67.5 | 1590 | -2.060721e-10
371.596 | 4.07 | 1.2153 | 0 | 67.5 | 1600 | -3.017573e-10
373.593 | 4.07 | 1.2214 | 0 | 69 | 1605 | -3.171126e-10
375.59 | 4.069 | 1.2283 | 0 | 71.5 | 1610 | -3.170703e-10
377.571 | 4.069 | 1.2349 | 0 | 75.5 | 1625 | -2.238386e-10
379.551 | 4.069 | 1.2405 | 0 | 79 | 1630 | -2.177473e-10
381.53 | 4.068 | 1.2479 | 0 | 84 | 1635 | -3.189315e-10
383.51 | 4.068 | 1.2547 | 0 | 89 | 1650 | -2.66605e-10
385.489 | 4.068 | 1.2605 | 0 | 93.5 | 1655 | -1.867405e-10
387.469 | 4.068 | 1.2682 | 0 | 98.5 | 1670 | -2.896169e-10
389.45 | 4.067 | 1.2752 | 0 | 102.5 | 1675 | -3.283224e-10
391.429 | 4.067 | 1.2812 | 0 | 105 | 1685 | -1.991771e-10
393.41 | 4.067 | 1.2881 | 0 | 106.5 | 1695 | -2.343293e-10
395.396 | 4.067 | 1.2941 | 0 | 107.5 | 1705 | -3.24473e-10
397.389 | 4.066 | 1.301 | 0 | 107.5 | 1710 | -3.371644e-10
399.367 | 4.066 | 1.308 | 0 | 106 | 1730 | -2.107676e-10
401.347 | 4.065 | 1.3131 | 0 | 104 | 1730 | -2.139402e-10
403.326 | 4.065 | 1.32 | 0 | 101.5 | 1745 | -3.287877e-10
405.306 | 4.064 | 1.3271 | 0 | 98 | 1755 | -2.622058e-10
407.287 | 4.065 | 1.3333 | 0 | 93.5 | 1770 | -1.860637e-10
409.271 | 4.064 | 1.3405 | 0 | 88.5 | 1775 | -2.671973e-10
411.255 | 4.064 | 1.3474 | 0 | 84 | 1780 | -3.291261e-10
413.233 | 4.063 | 1.3535 | 0 | 79 | 1795 | -2.271381e-10
415.213 | 4.063 | 1.3605 | 0 | 74 | 1800 | -2.138556e-10
417.192 | 4.063 | 1.3676 | 0 | 70 | 1810 | -3.153783e-10
419.188 | 4.062 | 1.3733 | 0 | 66.5 | 1810 | -3.221464e-10
421.169 | 4.062 | 1.3807 | 0 | 65 | 1820 | -2.399554e-10
423.158 | 4.061 | 1.3861 | 0 | 65 | 1825 | -1.995579e-10
425.14 | 4.061 | 1.3935 | 0 | 66 | 1830 | -2.565374e-10
427.125 | 4.061 | 1.4006 | 0 | 69 | 1835 | -3.255305e-10
429.139 | 4.06 | 1.4067 | 0 | 73.5 | 1845 | -3.134747e-10
431.12 | 4.06 | 1.4135 | 0 | 78.5 | 1855 | -2.917742e-10
433.099 | 4.06 | 1.42 | 0 | 84 | 1860 | -1.931281e-10
435.079 | 4.059 | 1.4261 | 0 | 90.5 | 1875 | -2.724849e-10
437.059 | 4.059 | 1.4325 | 0 | 96.5 | 1875 | -3.337371e-10
439.038 | 4.059 | 1.4398 | 0 | 102.5 | 1895 | -2.112752e-10
441.023 | 4.058 | 1.4459 | 0 | 108.5 | 1895 | -1.94947e-10
443.007 | 4.058 | 1.4526 | 0 | 113.5 | 1905 | -3.044223e-10
445.006 | 4.058 | 1.4598 | 0 | 118.5 | 1920 | -3.37376e-10
446.986 | 4.057 | 1.4657 | 0 | 121.5 | 1925 | -2.850061e-10
448.971 | 4.057 | 1.4729 | 0 | 125 | 1935 | -1.77688e-10
450.953 | 4.056 | 1.4798 | 0 | 127.5 | 1950 | -2.450316e-10
452.933 | 4.056 | 1.4858 | 0 | 128.5 | 1955 | -3.522277e-10
454.917 | 4.055 | 1.4927 | 0 | 129 | 1970 | -2.666051e-10
456.896 | 4.055 | 1.4985 | 0 | 130 | 1975 | -1.761654e-10
458.877 | 4.055 | 1.5054 | 0 | 128.5 | 1985 | -2.957506e-10
460.865 | 4.054 | 1.5122 | 0 | 127.5 | 1995 | -3.486312e-10
462.849 | 4.053 | 1.5174 | 0 | 125 | 2010 | -2.372904e-10
464.846 | 4.053 | 1.5241 | 0 | 122.5 | 2020 | -1.952854e-10
466.827 | 4.052 | 1.5312 | 0 | 118 | 2025 | -2.107254e-10
468.807 | 4.052 | 1.5378 | 0 | 113.5 | 2035 | -3.358951e-10
470.787 | 4.052 | 1.5449 | 0 | 108.5 | 2050 | -2.633056e-10
472.77 | 4.052 | 1.5517 | 0 | 103 | 2060 | -1.831872e-10
474.754 | 4.051 | 1.558 | 0 | 97.5 | 2075 | -2.534071e-10
476.735 | 4.051 | 1.5648 | 0 | 90.5 | 2075 | -3.271803e-10
478.718 | 4.05 | 1.5719 | 0 | 85 | 2085 | -2.530264e-10
480.704 | 4.05 | 1.5779 | 0 | 78.5 | 2095 | -1.936357e-10
482.686 | 4.05 | 1.5848 | 0 | 73 | 2105 | -2.711736e-10
484.687 | 4.049 | 1.5911 | 0 | 67.5 | 2110 | -2.881364e-10
486.673 | 4.048 | 1.5983 | 0 | 63.5 | 2110 | -3.221464e-10
488.656 | 4.048 | 1.6052 | 0 | 61 | 2125 | -2.375865e-10
490.669 | 4.047 | 1.6112 | 0 | 59 | 2125 | -2.720196e-10
492.65 | 4.047 | 1.6183 | 0 | 60 | 2130 | -1.987541e-10
494.634 | 4.046 | 1.6251 | 0 | 61.5 | 2135 | -2.526034e-10
496.618 | 4.046 | 1.63 | 0 | 65.5 | 2135 | -3.188046e-10
498.598 | 4.046 | 1.637 | 0 | 70 | 2150 | -2.416052e-10
500.58 | 4.045 | 1.6438 | 0 | 76 | 2150 | -1.946086e-10
502.563 | 4.045 | 1.6496 | 0 | 82.5 | 2160 | -2.838639e-10
504.543 | 4.045 | 1.6564 | 0 | 89 | 2160 | -3.231617e-10
506.527 | 4.044 | 1.6636 | 0 | 96.5 | 2175 | -2.136018e-10
508.512 | 4.043 | 1.6693 | 0 | 104 | 2180 | -1.836949e-10
510.495 | 4.043 | 1.6764 | 0 | 111.5 | 2195 | -2.962582e-10
512.479 | 4.042 | 1.6836 | 0 | 118.5 | 2200 | -3.44273e-10
514.478 | 4.042 | 1.69 | 0 | 125.5 | 2210 | -3.155898e-10
516.474 | 4.041 | 1.6969 | 0 | 131.5 | 2225 | -2.523497e-10
518.458 | 4.041 | 1.703 | 0 | 137.5 | 2230 | -1.626289e-10
520.443 | 4.04 | 1.7098 | 0 | 142.5 | 2245 | -2.57468e-10
522.426 | 4.04 | 1.717 | 0 | 147.5 | 2250 | -3.59844e-10
524.41 | 4.039 | 1.7229 | 0 | 151.5 | 2260 | -2.674088e-10
526.393 | 4.039 | 1.73 | 0 | 155 | 2270 | -1.580181e-10
528.378 | 4.038 | 1.7368 | 0 | 158 | 2280 | -2.51715e-10
530.362 | 4.037 | 1.7418 | 0 | 160.5 | 2285 | -3.638214e-10
532.347 | 4.037 | 1.7487 | 0 | 161.5 | 2300 | -2.795492e-10
534.328 | 4.036 | 1.756 | 0 | 163 | 2305 | -1.625443e-10
536.327 | 4.036 | 1.7621 | 0 | 164 | 2320 | -1.622058e-10
538.308 | 4.035 | 1.7688 | 0 | 164 | 2330 | -3.228233e-10
540.291 | 4.034 | 1.7764 | 0 | 164 | 2335 | -3.435537e-10
542.275 | 4.034 | 1.7822 | 0 | 163 | 2355 | -1.970621e-10
544.259 | 4.033 | 1.7894 | 0 | 161 | 2355 | -1.70793e-10
546.243 | 4.032 | 1.7951 | 0 | 159 | 2375 | -3.14363e-10
548.228 | 4.032 | 1.8026 | 0 | 156 | 2380 | -3.60648e-10
550.241 | 4.031 | 1.8092 | 0 | 153.5 | 2395 | -3.680949e-10
552.223 | 4.03 | 1.815 | 0 | 149 | 2405 | -2.49177e-10
554.222 | 4.03 | 1.8222 | 0 | 145 | 2420 | -2.108945e-10
556.203 | 4.029 | 1.8296 | 0 | 140 | 2425 | -1.839486e-10
558.187 | 4.029 | 1.8357 | 0 | 135 | 2445 | -3.210043e-10
560.171 | 4.029 | 1.8426 | 0 | 129 | 2445 | -3.440614e-10
562.154 | 4.028 | 1.8498 | 0 | 123 | 2470 | -1.942702e-10
564.139 | 4.028 | 1.8561 | 0 | 117.5 | 2470 | -1.827219e-10
566.123 | 4.027 | 1.863 | 0 | 110.5 | 2485 | -3.071295e-10
568.112 | 4.026 | 1.8692 | 0 | 103.5 | 2485 | -3.445692e-10
570.097 | 4.026 | 1.8751 | 0 | 96 | 2505 | -2.529418e-10
572.097 | 4.025 | 1.8822 | 0 | 89 | 2510 | -2.183395e-10
574.078 | 4.024 | 1.889 | 0 | 82.5 | 2520 | -1.998116e-10
576.061 | 4.024 | 1.895 | 0 | 75.5 | 2525 | -3.156744e-10
578.044 | 4.023 | 1.9019 | 0 | 68.5 | 2530 | -3.179163e-10
580.028 | 4.023 | 1.908 | 0 | 62.5 | 2535 | -2.103023e-10
582.013 | 4.022 | 1.9148 | 0 | 57.5 | 2535 | -2.036187e-10
583.996 | 4.021 | 1.9217 | 0 | 53.5 | 2545 | -3.03957e-10
585.978 | 4.02 | 1.9278 | 0 | 51.5 | 2545 | -3.086101e-10
587.958 | 4.02 | 1.9351 | 0 | 50.5 | 2550 | -2.033649e-10
589.943 | 4.02 | 1.942 | 0 | 51.5 | 2550 | -2.206238e-10
591.922 | 4.018 | 1.9476 | 0 | 54 | 2555 | -3.242615e-10
593.907 | 4.018 | 1.9545 | 0 | 58.5 | 2560 | -2.93424e-10
595.89 | 4.017 | 1.9606 | 0 | 64 | 2560 | -1.9537e-10
597.87 | 4.017 | 1.9675 | 0 | 71 | 2570 | -2.534495e-10
599.858 | 4.016 | 1.9739 | 0 | 78.5 | 2580 | -3.345411e-10
601.843 | 4.015 | 1.9806 | 0 | 87.5 | 2580 | -2.998115e-10
603.826 | 4.015 | 1.9871 | 0 | 96 | 2595 | -1.836526e-10
605.808 | 4.014 | 1.994 | 0 | 105 | 2600 | -2.320451e-10
607.789 | 4.013 | 2.0001 | 0 | 114 | 2605 | -3.520585e-10
609.803 | 4.013 | 2.0069 | 0 | 123 | 2620 | -3.320026e-10
611.785 | 4.012 | 2.0138 | 0 | 131 | 2625 | -3.253613e-10
613.769 | 4.012 | 2.0199 | 0 | 139 | 2635 | -1.792533e-10
615.753 | 4.011 | 2.0269 | 0 | 146.5 | 2645 | -1.844986e-10
617.737 | 4.01 | 2.0341 | 0 | 154 | 2655 | -3.450346e-10
619.722 | 4.01 | 2.0402 | 0 | 161 | 2660 | -3.425381e-10
621.703 | 4.009 | 2.0473 | 0 | 168 | 2675 | -1.678742e-10
623.687 | 4.008 | 2.0545 | 0 | 174 | 2680 | -1.891517e-10
625.667 | 4.007 | 2.0603 | 0 | 180 | 2695 | -3.680526e-10
627.647 | 4.007 | 2.0673 | 0 | 185 | 2705 | -2.677472e-10
629.642 | 4.006 | 2.073 | 0 | 190 | 2720 | -1.869098e-10
631.623 | 4.005 | 2.0798 | 0 | 195 | 2720 | -1.729081e-10
633.607 | 4.005 | 2.0865 | 0 | 198.5 | 2735 | -3.53074e-10
635.59 | 4.004 | 2.0936 | 0 | 202.5 | 2735 | -3.501544e-10
637.575 | 4.003 | 2.1 | 0 | 206 | 2755 | -1.644902e-10
639.558 | 4.003 | 2.1072 | 0 | 210 | 2755 | -1.65717e-10
641.54 | 4.002 | 2.1134 | 0 | 212.5 | 2775 | -3.673757e-10
643.521 | 4.001 | 2.1203 | 0 | 214 | 2780 | -3.163935e-10
645.505 | 4 | 2.1272 | 0 | 216 | 2795 | -1.398708e-10
647.489 | 4 | 2.1332 | 0 | 218 | 2800 | -1.930011e-10
649.472 | 3.999 | 2.14 | 0 | 219 | 2810 | -3.859932e-10
651.468 | 3.998 | 2.1472 | 0 | 220 | 2820 | -3.955981e-10
653.453 | 3.998 | 2.1533 | 0 | 220.5 | 2835 | -2.372481e-10
655.442 | 3.997 | 2.1601 | 0 | 221 | 2845 | -1.196929e-10
657.423 | 3.996 | 2.1662 | 0 | 220.5 | 2855 | -2.625442e-10
659.403 | 3.995 | 2.173 | 0 | 220 | 2860 | -3.950904e-10
661.383 | 3.994 | 2.1799 | 0 | 218.5 | 2880 | -1.886864e-10
663.362 | 3.994 | 2.186 | 0 | 217.5 | 2880 | -1.661822e-10
665.346 | 3.993 | 2.192 | 0 | 216 | 2900 | -3.622981e-10
667.326 | 3.992 | 2.1993 | 0 | 214 | 2905 | -3.33864e-10
669.331 | 3.992 | 2.2054 | 0 | 211 | 2920 | -3.252767e-10
671.347 | 3.991 | 2.2122 | 0 | 208.5 | 2925 | -3.894205e-10
673.332 | 3.99 | 2.2193 | 0 | 205.5 | 2945 | -2.200738e-10
675.314 | 3.989 | 2.2251 | 0 | 202.5 | 2950 | -1.354716e-10
677.293 | 3.989 | 2.2323 | 0 | 198 | 2970 | -3.481234e-10
679.277 | 3.988 | 2.2392 | 0 | 195 | 2970 | -3.622558e-10
681.257 | 3.987 | 2.2452 | 0 | 190 | 2985 | -1.481196e-10
683.24 | 3.986 | 2.2521 | 0 | 186 | 2995 | -1.819605e-10
685.233 | 3.985 | 2.259 | 0 | 180.5 | 3010 | -2.990077e-10
687.231 | 3.985 | 2.2651 | 0 | 175 | 3025 | -3.50916e-10
689.214 | 3.984 | 2.2724 | 0 | 169 | 3030 | -3.350065e-10
691.198 | 3.983 | 2.2782 | 0 | 163.5 | 3045 | -1.64025e-10
693.184 | 3.982 | 2.2854 | 0 | 157.5 | 3050 | -1.694817e-10
695.164 | 3.982 | 2.2922 | 0 | 151 | 3070 | -3.575591e-10
697.147 | 3.981 | 2.2983 | 0 | 144 | 3075 | -3.25742e-10
699.135 | 3.98 | 2.3052 | 0 | 137.5 | 3095 | -1.883903e-10
701.119 | 3.979 | 2.3123 | 0 | 130 | 3095 | -1.711737e-10
703.103 | 3.979 | 2.3181 | 0 | 123.5 | 3105 | -3.256574e-10
705.087 | 3.978 | 2.3241 | 0 | 116 | 3110 | -3.503237e-10
707.072 | 3.977 | 2.331 | 0 | 108.5 | 3130 | -2.051839e-10
709.054 | 3.976 | 2.3381 | 0 | 100.5 | 3130 | -1.800993e-10
711.033 | 3.975 | 2.344 | 0 | 93 | 3145 | -3.388569e-10
713.013 | 3.975 | 2.3511 | 0 | 85 | 3150 | -2.95116e-10
715.001 | 3.974 | 2.358 | 0 | 77.5 | 3160 | -1.925358e-10
716.985 | 3.973 | 2.364 | 0 | 70 | 3155 | -1.96639e-10
718.969 | 3.972 | 2.3708 | 0 | 63.5 | 3175 | -3.20962e-10
720.953 | 3.972 | 2.3769 | 0 | 56 | 3170 | -3.202006e-10
722.941 | 3.971 | 2.3836 | 0 | 50 | 3180 | -2.279419e-10
724.926 | 3.97 | 2.3902 | 0 | 45.5 | 3175 | -1.907592e-10
726.907 | 3.969 | 2.3963 | 0 | 41 | 3185 | -3.032379e-10
728.891 | 3.968 | 2.4033 | 0 | 38 | 3180 | -3.224002e-10
730.908 | 3.967 | 2.4104 | 0 | 36 | 3185 | -3.258266e-10
732.892 | 3.967 | 2.4167 | 0 | 36 | 3185 | -2.904629e-10
734.874 | 3.966 | 2.4241 | 0 | 37.5 | 3185 | -1.934665e-10
736.854 | 3.965 | 2.4293 | 0 | 40.5 | 3195 | -2.603445e-10
738.836 | 3.964 | 2.4368 | 0 | 45 | 3185 | -3.332294e-10
740.82 | 3.963 | 2.4426 | 0 | 50 | 3200 | -2.583141e-10
742.818 | 3.962 | 2.4493 | 0 | 57.5 | 3200 | -2.047186e-10
744.798 | 3.962 | 2.4562 | 0 | 65.5 | 3195 | -2.052685e-10
746.782 | 3.961 | 2.4627 | 0 | 74 | 3205 | -3.32341e-10
748.781 | 3.96 | 2.4689 | 0 | 83.5 | 3205 | -3.411841e-10
750.762 | 3.959 | 2.4759 | 0 | 93 | 3210 | -2.682125e-10
752.75 | 3.958 | 2.4817 | 0 | 103.5 | 3225 | -1.657593e-10
754.734 | 3.958 | 2.4888 | 0 | 113.5 | 3230 | -2.162245e-10
756.718 | 3.957 | 2.496 | 0 | 125 | 3235 | -3.576014e-10
758.702 | 3.956 | 2.5029 | 0 | 136.5 | 3245 | -3.154629e-10
760.721 | 3.955 | 2.51 | 0 | 146.5 | 3255 | -3.734686e-10
762.705 | 3.954 | 2.5171 | 0 | 156 | 3270 | -2.454546e-10
764.689 | 3.953 | 2.523 | 0 | 165.5 | 3275 | -1.382637e-10
766.673 | 3.953 | 2.5301 | 0 | 174 | 3285 | -2.628403e-10
768.656 | 3.951 | 2.5359 | 0 | 183 | 3285 | -3.916208e-10
770.64 | 3.951 | 2.5431 | 0 | 191 | 3305 | -2.480349e-10
772.624 | 3.95 | 2.55 | 0 | 199 | 3305 | -1.254462e-10
774.609 | 3.949 | 2.5561 | 0 | 206 | 3325 | -2.592447e-10
776.593 | 3.949 | 2.5619 | 0 | 213.5 | 3330 | -4.040607e-10
778.578 | 3.949 | 2.569 | 0 | 220 | 3335 | -2.770534e-10
780.567 | 3.947 | 2.5759 | 0 | 226 | 3350 | -1.294646e-10
782.551 | 3.947 | 2.582 | 0 | 232.5 | 3355 | -1.84287e-10
784.535 | 3.946 | 2.5889 | 0 | 238.5 | 3370 | -3.928901e-10
786.519 | 3.945 | 2.5957 | 0 | 243.5 | 3375 | -3.579823e-10
788.506 | 3.944 | 2.6018 | 0 | 248.5 | 3395 | -1.482042e-10
790.491 | 3.943 | 2.6087 | 0 | 253.5 | 3395 | -1.270959e-10
792.475 | 3.942 | 2.6158 | 0 | 258.5 | 3410 | -3.488427e-10
794.473 | 3.941 | 2.6216 | 0 | 263 | 3420 | -3.977138e-10
796.459 | 3.94 | 2.6287 | 0 | 266.5 | 3425 | -3.586593e-10
798.442 | 3.94 | 2.6356 | 0 | 270.5 | 3445 | -1.152094e-10
800.425 | 3.939 | 2.6418 | 0 | 275 | 3445 | -1.775189e-10
802.414 | 3.938 | 2.6486 | 0 | 278 | 3460 | -3.67968e-10
804.397 | 3.937 | 2.6558 | 0 | 281 | 3460 | -3.955982e-10
806.38 | 3.936 | 2.6616 | 0 | 284 | 3480 | -1.347103e-10
808.365 | 3.935 | 2.6677 | 0 | 287.5 | 3480 | -1.195663e-10
810.349 | 3.934 | 2.6745 | 0 | 290 | 3505 | -3.573899e-10
812.334 | 3.933 | 2.6806 | 0 | 292.5 | 3505 | -4.193356e-10
814.315 | 3.933 | 2.6875 | 0 | 294 | 3520 | -1.450316e-10
816.3 | 3.931 | 2.6946 | 0 | 296 | 3525 | -1.089912e-10
818.283 | 3.931 | 2.7005 | 0 | 298.5 | 3545 | -3.685181e-10
820.267 | 3.93 | 2.7076 | 0 | 300 | 3545 | -4.125232e-10
822.25 | 3.929 | 2.7144 | 0 | 301.5 | 3560 | -1.448201e-10
824.235 | 3.928 | 2.7205 | 0 | 303 | 3560 | -9.44396e-11
826.219 | 3.927 | 2.7274 | 0 | 304 | 3580 | -3.374183e-10
828.207 | 3.926 | 2.7346 | 0 | 305 | 3580 | -4.398148e-10
830.191 | 3.925 | 2.7403 | 0 | 306 | 3605 | -2.24727e-10
832.188 | 3.924 | 2.7475 | 0 | 306.5 | 3620 | -1.252771e-10
834.174 | 3.923 | 2.7544 | 0 | 306.5 | 3620 | -1.051417e-10
836.19 | 3.923 | 2.7604 | 0 | 307.5 | 3630 | -7.98456e-11
838.174 | 3.921 | 2.7674 | 0 | 308 | 3645 | -2.108099e-10
840.157 | 3.921 | 2.7742 | 0 | 307.5 | 3650 | -4.445961e-10
842.141 | 3.92 | 2.7803 | 0 | 307.5 | 3660 | -2.974849e-10
844.125 | 3.919 | 2.7873 | 0 | 307.5 | 3670 | -9.300125e-11
846.109 | 3.918 | 2.7934 | 0 | 306.5 | 3685 | -2.084833e-10
848.094 | 3.917 | 2.7995 | 0 | 306 | 3695 | -4.29829e-10
850.076 | 3.916 | 2.8063 | 0 | 305.5 | 3705 | -3.059451e-10
852.06 | 3.915 | 2.8132 | 0 | 305 | 3710 | -8.18339e-11
854.044 | 3.914 | 2.8193 | 0 | 303 | 3725 | -2.031955e-10
856.028 | 3.913 | 2.8261 | 0 | 302.5 | 3735 | -4.326217e-10
858.011 | 3.912 | 2.8332 | 0 | 301 | 3750 | -3.125864e-10
859.995 | 3.911 | 2.8391 | 0 | 299 | 3755 | -9.0844e-11
861.98 | 3.91 | 2.8462 | 0 | 297.5 | 3770 | -1.790417e-10
863.968 | 3.909 | 2.853 | 0 | 296 | 3785 | -3.976292e-10
865.956 | 3.909 | 2.8591 | 0 | 293.5 | 3785 | -4.185316e-10
867.942 | 3.907 | 2.866 | 0 | 290.5 | 3805 | -1.949469e-10
869.945 | 3.907 | 2.8731 | 0 | 288.5 | 3820 | -1.641095e-10
871.93 | 3.905 | 2.8789 | 0 | 286 | 3820 | -9.507403e-11
873.914 | 3.905 | 2.886 | 0 | 283.5 | 3845 | -3.278994e-10
875.897 | 3.903 | 2.8929 | 0 | 280.5 | 3845 | -4.267826e-10
877.881 | 3.903 | 2.899 | 0 | 277.5 | 3860 | -1.970198e-10
879.87 | 3.902 | 2.9047 | 0 | 274 | 3870 | -8.4245e-11
881.858 | 3.901 | 2.9119 | 0 | 270.5 | 3880 | -2.098793e-10
883.846 | 3.9 | 2.9177 | 0 | 267.5 | 3895 | -4.114654e-10
885.833 | 3.899 | 2.9247 | 0 | 263.5 | 3900 | -3.971214e-10
887.817 | 3.898 | 2.9317 | 0 | 259 | 3920 | -1.421975e-10
889.8 | 3.897 | 2.9377 | 0 | 255 | 3920 | -1.255732e-10
891.784 | 3.896 | 2.9445 | 0 | 251 | 3945 | -3.708876e-10
893.768 | 3.895 | 2.9515 | 0 | 246 | 3945 | -3.976715e-10
895.756 | 3.894 | 2.9573 | 0 | 241.5 | 3970 | -2.033226e-10
897.745 | 3.893 | 2.9643 | 0 | 236.5 | 3975 | -9.883885e-11
899.734 | 3.892 | 2.9713 | 0 | 231.5 | 3980 | -1.883481e-10
901.719 | 3.891 | 2.9772 | 0 | 226 | 3995 | -3.970791e-10
903.703 | 3.891 | 2.9841 | 0 | 221 | 4000 | -3.487581e-10
905.705 | 3.889 | 2.9909 | 0 | 215.5 | 4020 | -3.089908e-10
907.706 | 3.889 | 2.997 | 0 | 209 | 4030 | -2.605137e-10
909.691 | 3.887 | 3.0038 | 0 | 203 | 4030 | -1.076376e-10
911.708 | 3.887 | 3.011 | 0 | 197.5 | 4055 | -1.67832e-10
913.697 | 3.885 | 3.0168 | 0 | 191 | 4060 | -1.166053e-10
915.688 | 3.885 | 3.0239 | 0 | 185 | 4075 | -2.158015e-10
917.678 | 3.883 | 3.0306 | 0 | 178 | 4085 | -3.683065e-10
919.663 | 3.882 | 3.0371 | 0 | 171 | 4085 | -3.752035e-10
921.646 | 3.881 | 3.0436 | 0 | 164 | 4105 | -1.512077e-10
923.632 | 3.881 | 3.0497 | 0 | 158 | 4105 | -1.39871e-10
925.618 | 3.88 | 3.0555 | 0 | 151 | 4130 | -3.178317e-10
927.598 | 3.878 | 3.0627 | 0 | 144 | 4130 | -3.683065e-10
929.577 | 3.878 | 3.0696 | 0 | 137.5 | 4145 | -1.494734e-10
931.562 | 3.876 | 3.0758 | 0 | 130.5 | 4150 | -1.811993e-10
933.55 | 3.876 | 3.0838 | 0 | 123 | 4170 | -3.304375e-10
935.539 | 3.874 | 3.0903 | 0 | 115.5 | 4170 | -3.784615e-10
937.521 | 3.873 | 3.0975 | 0 | 108.5 | 4185 | -2.118675e-10
939.505 | 3.872 | 3.1044 | 0 | 101.5 | 4185 | -1.541265e-10
941.496 | 3.871 | 3.1105 | 0 | 95.5 | 4200 | -2.311991e-10
943.476 | 3.87 | 3.1173 | 0 | 88.5 | 4205 | -3.678411e-10
945.479 | 3.869 | 3.1242 | 0 | 82.5 | 4205 | -3.668256e-10
947.46 | 3.868 | 3.1303 | 0 | 75.5 | 4225 | -2.17282e-10
949.449 | 3.867 | 3.1371 | 0 | 69 | 4220 | -1.618677e-10
951.436 | 3.866 | 3.1443 | 0 | 63 | 4230 | -2.412244e-10
953.421 | 3.865 | 3.1501 | 0 | 56.5 | 4230 | -3.523123e-10
955.403 | 3.864 | 3.1571 | 0 | 51 | 4235 | -2.80353e-10
957.387 | 3.863 | 3.1629 | 0 | 46 | 4235 | -1.713854e-10
959.375 | 3.862 | 3.1701 | 0 | 40.5 | 4235 | -2.144055e-10
961.358 | 3.861 | 3.1759 | 0 | 36 | 4245 | -3.390685e-10
963.342 | 3.86 | 3.183 | 0 | 31.5 | 4245 | -3.067065e-10
965.326 | 3.859 | 3.1894 | 0 | 28 | 4250 | -1.902516e-10
967.315 | 3.858 | 3.1962 | 0 | 25.5 | 4245 | -1.912245e-10
969.303 | 3.856 | 3.2023 | 0 | 23.5 | 4255 | -3.044646e-10
971.291 | 3.856 | 3.2092 | 0 | 22.5 | 4245 | -3.330601e-10
973.274 | 3.854 | 3.2163 | 0 | 22.5 | 4255 | -2.500654e-10
975.257 | 3.854 | 3.2221 | 0 | 22.5 | 4245 | -1.813261e-10
977.241 | 3.852 | 3.2293 | 0 | 24 | 4255 | -2.740078e-10
979.225 | 3.852 | 3.2361 | 0 | 26.5 | 4245 | -3.426651e-10
981.208 | 3.85 | 3.2422 | 0 | 29 | 4255 | -2.477811e-10
983.193 | 3.85 | 3.249 | 0 | 33.5 | 4250 | -1.763345e-10
985.177 | 3.848 | 3.2551 | 0 | 39 | 4255 | -2.617827e-10
987.162 | 3.847 | 3.2622 | 0 | 45 | 4250 | -3.478272e-10
989.144 | 3.846 | 3.2693 | 0 | 53.5 | 4255 | -2.498962e-10
991.127 | 3.846 | 3.2751 | 0 | 61.5 | 4250 | -1.636442e-10
993.111 | 3.844 | 3.2812 | 0 | 70 | 4260 | -2.787455e-10
995.094 | 3.843 | 3.288 | 0 | 79 | 4250 | -3.626789e-10
997.078 | 3.842 | 3.2941 | 0 | 90.5 | 4270 | -2.389825e-10
999.063 | 3.841 | 3.3007 | 0 | 101 | 4260 | -1.478237e-10
1001.047 | 3.84 | 3.3075 | 0 | 113 | 4275 | -2.657591e-10
1003.031 | 3.839 | 3.3131 | 0 | 124 | 4270 | -3.790539e-10
1005.016 | 3.838 | 3.3198 | 0 | 136 | 4280 | -2.616559e-10
1006.997 | 3.837 | 3.3265 | 0 | 148 | 4280 | -1.27223e-10
1008.981 | 3.836 | 3.3326 | 0 | 160 | 4300 | -2.814951e-10
1010.965 | 3.835 | 3.3403 | 0 | 173.5 | 4295 | -3.991101e-10
1012.949 | 3.834 | 3.3474 | 0 | 186 | 4310 | -2.423243e-10
1014.932 | 3.832 | 3.354 | 0 | 197.5 | 4310 | -1.077645e-10
1016.916 | 3.832 | 3.3612 | 0 | 210.5 | 4330 | -2.845831e-10
1018.901 | 3.83 | 3.3669 | 0 | 219 | 4330 | -4.190816e-10
1020.888 | 3.83 | 3.3739 | 0 | 230 | 4350 | -2.966389e-10
1022.874 | 3.828 | 3.3796 | 0 | 239 | 4355 | -1.014616e-10
1024.855 | 3.828 | 3.3863 | 0 | 249 | 4370 | -2.405477e-10
1026.839 | 3.826 | 3.3921 | 0 | 258 | 4370 | -4.378261e-10
1028.823 | 3.825 | 3.3992 | 0 | 266.5 | 4385 | -2.930856e-10
1030.807 | 3.824 | 3.4055 | 0 | 275.5 | 4395 | -7.933817e-11
1032.795 | 3.823 | 3.4127 | 0 | 283.5 | 4400 | -1.687205e-10
1034.797 | 3.822 | 3.4193 | 0 | 291 | 4420 | -2.100486e-10
1036.802 | 3.821 | 3.4254 | 0 | 298.5 | 4430 | -2.177473e-10
1038.788 | 3.82 | 3.4325 | 0 | 305.5 | 4435 | -4.448923e-10
1040.773 | 3.819 | 3.4396 | 0 | 312.5 | 4445 | -3.367413e-10
1042.758 | 3.817 | 3.4457 | 0 | 318.5 | 4460 | -8.276463e-11
1044.742 | 3.817 | 3.4526 | 0 | 324.5 | 4470 | -1.481622e-10
1046.725 | 3.816 | 3.4587 | 0 | 330.5 | 4480 | -4.410419e-10
1048.709 | 3.814 | 3.4656 | 0 | 335.5 | 4485 | -3.737648e-10
1050.693 | 3.813 | 3.4725 | 0 | 341 | 4505 | -8.449891e-11
1052.676 | 3.812 | 3.4786 | 0 | 346 | 4505 | -1.48712e-10
1054.661 | 3.811 | 3.4854 | 0 | 351 | 4525 | -4.334256e-10
1056.645 | 3.81 | 3.4925 | 0 | 356 | 4530 | -3.906475e-10
1058.63 | 3.809 | 3.4984 | 0 | 360.5 | 4545 | -8.593715e-11
1060.612 | 3.807 | 3.5045 | 0 | 365 | 4545 | -1.392789e-10
1062.631 | 3.807 | 3.5125 | 0 | 369.5 | 4555 | -4.435496e-11
1064.616 | 3.805 | 3.5176 | 0 | 373.5 | 4575 | -2.461738e-10
1066.6 | 3.804 | 3.5253 | 0 | 377.5 | 4580 | -4.85174e-10
1068.584 | 3.803 | 3.5321 | 0 | 381 | 4595 | -2.87375e-10
1070.568 | 3.802 | 3.5382 | 0 | 384.5 | 4600 | -2.993047e-11
1072.552 | 3.801 | 3.545 | 0 | 388 | 4620 | -2.113176e-10
1074.552 | 3.8 | 3.5517 | 0 | 390.5 | 4625 | -3.242192e-10
1076.535 | 3.799 | 3.5578 | 0 | 394.5 | 4625 | -4.811541e-10
1078.518 | 3.798 | 3.5646 | 0 | 397.5 | 4650 | -1.837796e-10
1080.503 | 3.796 | 3.5707 | 0 | 399.5 | 4650 | -3.136863e-11
1082.486 | 3.796 | 3.5777 | 0 | 402.5 | 4670 | -3.213427e-10
1084.47 | 3.794 | 3.5847 | 0 | 404.5 | 4670 | -4.916054e-10
1086.454 | 3.794 | 3.5906 | 0 | 407.5 | 4685 | -2.105139e-10
1088.439 | 3.792 | 3.598 | 0 | 409.5 | 4685 | -2.502365e-11
1090.426 | 3.791 | 3.6051 | 0 | 412 | 4705 | -2.386864e-10
1092.415 | 3.79 | 3.6109 | 0 | 413.5 | 4710 | -4.810272e-10
1094.398 | 3.789 | 3.6181 | 0 | 415.5 | 4720 | -3.54978e-10
1096.389 | 3.788 | 3.6239 | 0 | 418 | 4735 | -1.115717e-10
1098.373 | 3.786 | 3.6311 | 0 | 419.5 | 4735 | -5.294226e-11
1100.356 | 3.786 | 3.637 | 0 | 421 | 4755 | -4.070648e-10
1102.341 | 3.784 | 3.644 | 0 | 423 | 4755 | -4.751035e-10
1104.324 | 3.784 | 3.65 | 0 | 424.5 | 4780 | -1.222736e-10
1106.309 | 3.782 | 3.657 | 0 | 425.5 | 4775 | -3.551415e-11
1108.301 | 3.781 | 3.6628 | 0 | 427 | 4785 | -2.16986e-10
1110.293 | 3.78 | 3.6702 | 0 | 428 | 4800 | -4.483197e-10
1112.279 | 3.779 | 3.6769 | 0 | 429.5 | 4800 | -4.55555e-10
1114.263 | 3.778 | 3.683 | 0 | 430.5 | 4825 | -1.097101e-10
1116.267 | 3.777 | 3.6901 | 0 | 432 | 4830 | -9.071716e-11
1118.251 | 3.776 | 3.6973 | 0 | 432.5 | 4830 | -5.171552e-11
1120.235 | 3.774 | 3.7031 | 0 | 433.5 | 4850 | -4.079957e-10
1122.218 | 3.774 | 3.7102 | 0 | 434.5 | 4850 | -4.622828e-10
1124.203 | 3.772 | 3.717 | 0 | 435 | 4870 | -1.277306e-10
1126.2 | 3.771 | 3.7231 | 0 | 435.5 | 4875 | -2.870357e-11
1128.189 | 3.77 | 3.73 | 0 | 437 | 4880 | -7.011633e-11
1130.175 | 3.769 | 3.7361 | 0 | 437.5 | 4900 | -4.160351e-10
1132.162 | 3.768 | 3.743 | 0 | 438 | 4900 | -4.969791e-10
1134.149 | 3.767 | 3.7498 | 0 | 438 | 4920 | -2.469351e-10
1136.133 | 3.766 | 3.756 | 0 | 438.5 | 4925 | -3.32312e-12
1138.122 | 3.765 | 3.7634 | 0 | 439.5 | 4930 | -1.63898e-10
1140.109 | 3.763 | 3.7691 | 0 | 440 | 4950 | -4.749765e-10
1142.102 | 3.762 | 3.7753 | 0 | 440.5 | 4945 | -5.086573e-10
1144.09 | 3.762 | 3.7822 | 0 | 440.5 | 4970 | -2.67155e-10
1146.079 | 3.76 | 3.7897 | 0 | 441 | 4975 | -2.375436e-11
1148.065 | 3.759 | 3.7957 | 0 | 441 | 4975 | -1.160555e-10
1150.052 | 3.758 | 3.803 | 0 | 442 | 4995 | -4.414649e-10
1152.037 | 3.757 | 3.81 | 0 | 442 | 4995 | -4.765421e-10
1154.024 | 3.756 | 3.8161 | 0 | 442.5 | 5020 | -1.743887e-10
1156.024 | 3.754 | 3.823 | 0 | 442.5 | 5025 | -7.375459e-11
1158.013 | 3.754 | 3.8291 | 0 | 443 | 5030 | -2.087816e-11
1160.005 | 3.752 | 3.836 | 0 | 443 | 5045 | -1.961315e-10
1161.993 | 3.751 | 3.8431 | 0 | 443 | 5050 | -4.874164e-10
1163.981 | 3.75 | 3.8489 | 0 | 443 | 5055 | -4.627482e-10
1165.967 | 3.749 | 3.8561 | 0 | 443.5 | 5075 | -1.152939e-10
1167.952 | 3.748 | 3.8632 | 0 | 443.5 | 5075 | -2.438869e-11
1169.938 | 3.747 | 3.8693 | 0 | 443.5 | 5095 | -3.351757e-10
1171.923 | 3.746 | 3.8762 | 0 | 443.5 | 5095 | -5.177122e-10
1173.91 | 3.744 | 3.8833 | 0 | 443.5 | 5105 | -2.876287e-10
1175.9 | 3.744 | 3.8891 | 0 | 444.5 | 5125 | -4.579334e-11
1177.888 | 3.742 | 3.8962 | 0 | 444.5 | 5125 | -4.693534e-11
1179.876 | 3.741 | 3.902 | 0 | 443.5 | 5145 | -3.621289e-10
1181.862 | 3.74 | 3.908 | 0 | 443.5 | 5145 | -5.214358e-10
1183.85 | 3.739 | 3.9149 | 0 | 443.5 | 5155 | -2.922396e-10
1185.838 | 3.738 | 3.922 | 0 | 443.5 | 5170 | -2.629247e-11
1187.825 | 3.736 | 3.9278 | 0 | 443.5 | 5170 | -7.680015e-11
1189.813 | 3.735 | 3.9352 | 0 | 443.5 | 5195 | -4.106191e-10
1191.801 | 3.734 | 3.9412 | 0 | 443 | 5190 | -5.176276e-10
1193.79 | 3.733 | 3.9481 | 0 | 443 | 5205 | -3.123749e-10
1195.793 | 3.732 | 3.955 | 0 | 443 | 5225 | -2.664781e-10
1197.779 | 3.731 | 3.9611 | 0 | 442.5 | 5225 | -6.581125e-13
1199.765 | 3.73 | 3.9679 | 0 | 442.5 | 5240 | -1.821298e-10
1201.753 | 3.728 | 3.975 | 0 | 442 | 5250 | -4.765421e-10
1203.741 | 3.727 | 3.9808 | 0 | 441 | 5250 | -4.828044e-10
1205.728 | 3.726 | 3.9878 | 0 | 440.5 | 5275 | -1.847948e-10
1207.717 | 3.725 | 3.9947 | 0 | 440 | 5275 | 2.42989e-12
1209.704 | 3.724 | 4.0008 | 0 | 439.5 | 5290 | -1.628829e-10
1211.73 | 3.723 | 4.0076 | 0 | 439.5 | 5300 | -1.169836e-11
1213.718 | 3.721 | 4.0137 | 0 | 438.5 | 5305 | -1.165631e-10
1215.706 | 3.72 | 4.0205 | 0 | 438 | 5325 | -4.360489e-10
1217.693 | 3.719 | 4.0276 | 0 | 437 | 5320 | -5.042993e-10
1219.68 | 3.718 | 4.0338 | 0 | 436 | 5345 | -2.248539e-10
1221.668 | 3.717 | 4.0406 | 0 | 435 | 5350 | 5.686285e-13
1223.656 | 3.715 | 4.0475 | 0 | 434.5 | 5355 | -1.342027e-10
1225.64 | 3.714 | 4.0535 | 0 | 433.5 | 5375 | -4.879666e-10
1227.628 | 3.713 | 4.0601 | 0 | 432.5 | 5375 | -4.69222e-10
1229.616 | 3.712 | 4.0663 | 0 | 431 | 5400 | -1.709623e-10
1231.621 | 3.711 | 4.0723 | 0 | 430 | 5405 | -1.499809e-10
1233.625 | 3.71 | 4.0803 | 0 | 428.5 | 5420 | -1.243887e-10
1235.612 | 3.709 | 4.0862 | 0 | 427 | 5415 | -5.692002e-12
1237.6 | 3.708 | 4.0923 | 0 | 425.5 | 5440 | -2.371212e-10
1239.588 | 3.706 | 4.0992 | 0 | 424.5 | 5445 | -5.026491e-10
1241.576 | 3.705 | 4.1056 | 0 | 423 | 5450 | -4.442999e-10
1243.563 | 3.704 | 4.1129 | 0 | 421 | 5475 | -9.756973e-11
1245.553 | 3.702 | 4.1198 | 0 | 419.5 | 5475 | -2.646133e-12
1247.544 | 3.701 | 4.1259 | 0 | 418 | 5490 | -1.449471e-10
1249.529 | 3.7 | 4.1328 | 0 | 415.5 | 5515 | -4.971907e-10
1251.524 | 3.699 | 4.1404 | 0 | 413.5 | 5500 | -5.094611e-10
1253.507 | 3.698 | 4.1465 | 0 | 412 | 5530 | -1.826374e-10
1255.495 | 3.697 | 4.1534 | 0 | 409.5 | 5525 | -3.111539e-12
1257.483 | 3.695 | 4.1606 | 0 | 407.5 | 5545 | -1.660555e-10
1259.47 | 3.694 | 4.1664 | 0 | 405 | 5565 | -4.738341e-10
1261.458 | 3.693 | 4.1735 | 0 | 403 | 5565 | -4.746804e-10
1263.442 | 3.692 | 4.1793 | 0 | 400.5 | 5580 | -1.164786e-10
1265.431 | 3.691 | 4.1864 | 0 | 398 | 5580 | -8.695211e-12
1267.423 | 3.69 | 4.1933 | 0 | 396 | 5600 | -1.556494e-10
1269.41 | 3.689 | 4.1993 | 0 | 393.5 | 5615 | -4.685027e-10
1271.409 | 3.687 | 4.2065 | 0 | 391 | 5620 | -5.095036e-10
1273.398 | 3.686 | 4.2136 | 0 | 388 | 5630 | -4.17516e-10
1275.385 | 3.685 | 4.2195 | 0 | 385.5 | 5650 | -8.661402e-11
1277.373 | 3.684 | 4.2255 | 0 | 383 | 5650 | -2.963435e-11
1279.356 | 3.682 | 4.2324 | 0 | 380.5 | 5675 | -3.669102e-10
1281.349 | 3.682 | 4.2385 | 0 | 377.5 | 5675 | -4.990524e-10
1283.337 | 3.68 | 4.2454 | 0 | 374.5 | 5690 | -4.139195e-10
1285.322 | 3.679 | 4.2525 | 0 | 371 | 5705 | -5.459208e-11
1287.304 | 3.678 | 4.2584 | 0 | 368 | 5715 | -1.268e-10
1289.292 | 3.677 | 4.2655 | 0 | 365.5 | 5740 | -4.238206e-10
1291.276 | 3.676 | 4.2716 | 0 | 362 | 5730 | -4.642715e-10
1293.264 | 3.675 | 4.2788 | 0 | 358.5 | 5755 | -1.924089e-10
1295.252 | 3.674 | 4.2859 | 0 | 355.5 | 5755 | -1.554828e-11
1297.239 | 3.672 | 4.2917 | 0 | 352 | 5775 | -1.90717e-10
1299.224 | 3.671 | 4.2989 | 0 | 348.5 | 5790 | -4.796732e-10
1301.212 | 3.67 | 4.3057 | 0 | 345 | 5795 | -4.134963e-10
1303.197 | 3.669 | 4.3117 | 0 | 342 | 5815 | -8.064968e-11
1305.206 | 3.668 | 4.3185 | 0 | 338 | 5825 | -1.21047e-10
1307.195 | 3.667 | 4.3254 | 0 | 333.5 | 5825 | -2.629244e-11
1309.178 | 3.666 | 4.3314 | 0 | 330 | 5850 | -3.059451e-10
1311.167 | 3.664 | 4.3382 | 0 | 326 | 5850 | -4.853431e-10
1313.15 | 3.663 | 4.3441 | 0 | 322.5 | 5870 | -3.097946e-10
1315.134 | 3.662 | 4.3508 | 0 | 318.5 | 5870 | -3.568354e-11
1317.123 | 3.661 | 4.3569 | 0 | 315.5 | 5880 | -1.215971e-10
1319.116 | 3.659 | 4.3636 | 0 | 311 | 5905 | -3.389416e-10
1321.104 | 3.658 | 4.3698 | 0 | 306.5 | 5915 | -4.805616e-10
1323.098 | 3.658 | 4.3768 | 0 | 302.5 | 5915 | -4.246245e-10
1325.081 | 3.656 | 4.3827 | 0 | 298 | 5940 | -8.805229e-11
1327.065 | 3.655 | 4.39 | 0 | 293.5 | 5940 | -1.01081e-10
1329.049 | 3.654 | 4.3969 | 0 | 288.5 | 5965 | -4.248361e-10
1331.037 | 3.653 | 4.403 | 0 | 284 | 5965 | -4.518739e-10
1333.021 | 3.651 | 4.4098 | 0 | 280 | 5990 | -1.706663e-10
1335.005 | 3.65 | 4.4167 | 0 | 275 | 5980 | -6.233325e-11
1336.994 | 3.649 | 4.4229 | 0 | 270 | 6005 | -2.69397e-10
1338.996 | 3.648 | 4.4299 | 0 | 265.5 | 6025 | -3.178318e-10
1340.981 | 3.647 | 4.4372 | 0 | 260 | 6020 | -4.61648e-10
1342.968 | 3.646 | 4.4426 | 0 | 255.5 | 6040 | -2.720197e-10
1344.956 | 3.645 | 4.4498 | 0 | 250 | 6045 | -7.328926e-11
1346.94 | 3.643 | 4.457 | 0 | 245 | 6065 | -1.730773e-10
1348.923 | 3.642 | 4.4628 | 0 | 240 | 6070 | -4.415494e-10
1350.908 | 3.642 | 4.4696 | 0 | 234 | 6075 | -3.642868e-10
1352.896 | 3.64 | 4.4767 | 0 | 229 | 6100 | -1.100067e-10
1354.885 | 3.639 | 4.4827 | 0 | 223.5 | 6095 | -8.636031e-11
1356.875 | 3.638 | 4.4899 | 0 | 218 | 6115 | -2.446086e-10
1358.863 | 3.637 | 4.496 | 0 | 212.5 | 6120 | -4.335524e-10
1360.846 | 3.635 | 4.5018 | 0 | 207.5 | 6140 | -3.201583e-10
1362.867 | 3.634 | 4.5087 | 0 | 201.5 | 6140 | -4.412533e-10
1364.851 | 3.633 | 4.5158 | 0 | 196 | 6165 | -2.361484e-10
1366.838 | 3.632 | 4.5216 | 0 | 190.5 | 6165 | -8.910989e-11
1368.823 | 3.631 | 4.5288 | 0 | 185 | 6170 | -2.092871e-10
1370.815 | 3.629 | 4.5355 | 0 | 179 | 6190 | -3.87051e-10
1372.799 | 3.629 | 4.5418 | 0 | 174 | 6190 | -4.050761e-10
1374.785 | 3.627 | 4.549 | 0 | 168.5 | 6215 | -1.465547e-10
1376.77 | 3.626 | 4.5556 | 0 | 163 | 6205 | -1.112333e-10
1378.757 | 3.625 | 4.5617 | 0 | 157.5 | 6230 | -3.045492e-10
1380.741 | 3.624 | 4.5687 | 0 | 151.5 | 6225 | -4.198856e-10
1382.725 | 3.622 | 4.5759 | 0 | 146.5 | 6240 | -2.342447e-10
1384.721 | 3.621 | 4.5814 | 0 | 141 | 6255 | -1.273498e-10
1386.724 | 3.62 | 4.5886 | 0 | 136 | 6255 | -1.195665e-10
1388.709 | 3.619 | 4.5957 | 0 | 130 | 6255 | -1.642788e-10
1390.697 | 3.618 | 4.6018 | 0 | 125 | 6280 | -3.633559e-10
1392.68 | 3.617 | 4.6088 | 0 | 120 | 6270 | -3.850623e-10
1394.672 | 3.615 | 4.616 | 0 | 114 | 6295 | -2.471466e-10
1396.655 | 3.614 | 4.6219 | 0 | 108.5 | 6290 | -1.172399e-10
1398.639 | 3.613 | 4.6289 | 0 | 103.5 | 6315 | -2.788724e-10
1400.624 | 3.612 | 4.6346 | 0 | 98.5 | 6300 | -3.987292e-10
1402.611 | 3.61 | 4.6407 | 0 | 93.5 | 6320 | -2.990924e-10
1404.595 | 3.609 | 4.6476 | 0 | 88.5 | 6320 | -1.289574e-10
1406.585 | 3.608 | 4.6548 | 0 | 83.5 | 6315 | -1.610217e-10
1408.577 | 3.607 | 4.6605 | 0 | 78.5 | 6340 | -3.045069e-10
1410.562 | 3.606 | 4.6677 | 0 | 73.5 | 6325 | -3.875164e-10
1412.546 | 3.604 | 4.6745 | 0 | 68.5 | 6340 | -2.353024e-10
1414.534 | 3.603 | 4.6807 | 0 | 64 | 6340 | -1.377982e-10
1416.525 | 3.602 | 4.6876 | 0 | 59 | 6340 | -1.683397e-10
1418.509 | 3.601 | 4.6945 | 0 | 55 | 6350 | -3.628905e-10
1420.498 | 3.599 | 4.7006 | 0 | 50.5 | 6340 | -3.68518e-10
1422.486 | 3.599 | 4.7076 | 0 | 46 | 6355 | -2.361906e-10
1424.475 | 3.597 | 4.7147 | 0 | 42.5 | 6345 | -1.456241e-10
1426.462 | 3.596 | 4.7205 | 0 | 38.5 | 6350 | -2.067492e-10
1428.449 | 3.595 | 4.7277 | 0 | 35.5 | 6355 | -3.557397e-10
1430.437 | 3.594 | 4.7347 | 0 | 31.5 | 6345 | -3.599286e-10
1432.433 | 3.592 | 4.7406 | 0 | 28.5 | 6350 | -2.875019e-10
1434.421 | 3.591 | 4.7475 | 0 | 26 | 6355 | -1.557338e-10
1436.409 | 3.59 | 4.7546 | 0 | 23.5 | 6345 | -1.689742e-10
1438.398 | 3.589 | 4.7606 | 0 | 21 | 6365 | -2.934663e-10
1440.385 | 3.588 | 4.7678 | 0 | 18.5 | 6350 | -3.696182e-10
1442.374 | 3.586 | 4.7734 | 0 | 16.5 | 6365 | -2.876711e-10
1444.36 | 3.585 | 4.7806 | 0 | 15 | 6365 | -1.595834e-10
1446.347 | 3.584 | 4.7864 | 0 | 13.5 | 6350 | -1.873329e-10
1448.336 | 3.583 | 4.7935 | 0 | 13 | 6365 | -3.213427e-10
1450.323 | 3.582 | 4.8003 | 0 | 11.5 | 6350 | -3.686873e-10
1452.311 | 3.58 | 4.8065 | 0 | 11 | 6365 | -2.668167e-10
1454.299 | 3.58 | 4.8133 | 0 | 11 | 6355 | -1.597949e-10
1456.288 | 3.578 | 4.8193 | 0 | 11 | 6350 | -1.843296e-10
1458.276 | 3.576 | 4.8262 | 0 | 11 | 6365 | -3.257843e-10
1460.264 | 3.575 | 4.8332 | 0 | 11 | 6350 | -3.609864e-10
1462.25 | 3.574 | 4.8392 | 0 | 11.5 | 6365 | -2.415206e-10
1464.238 | 3.572 | 4.8462 | 0 | 12.5 | 6355 | -1.523499e-10
1466.226 | 3.571 | 4.8534 | 0 | 13.5 | 6350 | -2.076374e-10
1468.214 | 3.57 | 4.8592 | 0 | 15.5 | 6370 | -3.468963e-10
1470.202 | 3.569 | 4.8664 | 0 | 17.5 | 6350 | -3.585323e-10
1472.19 | 3.567 | 4.8733 | 0 | 20 | 6365 | -2.432127e-10
1474.179 | 3.566 | 4.8794 | 0 | 22.5 | 6355 | -1.500234e-10
1476.167 | 3.565 | 4.8863 | 0 | 26 | 6355 | -2.005308e-10
1478.155 | 3.564 | 4.8934 | 0 | 30 | 6365 | -3.47658e-10
1480.142 | 3.562 | 4.8992 | 0 | 34 | 6350 | -3.644137e-10
1482.129 | 3.561 | 4.9063 | 0 | 39 | 6365 | -2.180858e-10
1484.117 | 3.559 | 4.9124 | 0 | 45 | 6355 | -1.377562e-10
1486.109 | 3.559 | 4.9193 | 0 | 51 | 6350 | -1.822145e-10
1488.097 | 3.557 | 4.925 | 0 | 58 | 6365 | -3.456269e-10
1490.084 | 3.555 | 4.9323 | 0 | 66 | 6350 | -3.737648e-10
1492.074 | 3.554 | 4.9392 | 0 | 75 | 6365 | -2.623751e-10
1494.062 | 3.553 | 4.9452 | 0 | 83.5 | 6355 | -1.302689e-10
1496.05 | 3.552 | 4.9522 | 0 | 93.5 | 6355 | -1.795919e-10
1498.036 | 3.55 | 4.9583 | 0 | 104 | 6370 | -3.776575e-10
1500.024 | 3.549 | 4.9651 | 0 | 115.5 | 6355 | -3.899282e-10
1502.011 | 3.548 | 4.9719 | 0 | 128 | 6375 | -2.013346e-10
1503.999 | 3.546 | 4.9779 | 0 | 140.5 | 6355 | -9.507431e-11
1505.987 | 3.545 | 4.9849 | 0 | 153.5 | 6370 | -2.118674e-10
1507.976 | 3.544 | 4.9923 | 0 | 168 | 6375 | -4.07911e-10
1509.964 | 3.543 | 4.998 | 0 | 181 | 6370 | -4.055838e-10
1511.953 | 3.541 | 5.005 | 0 | 195.5 | 6385 | -1.97739e-10
1513.979 | 3.54 | 5.0119 | 0 | 209 | 6375 | -4.365143e-10
1515.968 | 3.539 | 5.0182 | 0 | 223.5 | 6390 | -2.501923e-10
1517.955 | 3.538 | 5.0251 | 0 | 238 | 6390 | -6.419451e-11
1519.943 | 3.536 | 5.0313 | 0 | 252.5 | 6390 | -1.41394e-10
1521.93 | 3.534 | 5.0382 | 0 | 266 | 6410 | -4.23482e-10
1523.918 | 3.533 | 5.0452 | 0 | 280.5 | 6400 | -4.545818e-10
1525.908 | 3.532 | 5.0512 | 0 | 293.5 | 6425 | -2.576797e-10
1527.895 | 3.531 | 5.0584 | 0 | 307.5 | 6420 | -3.128425e-11
1529.884 | 3.529 | 5.0653 | 0 | 320.5 | 6435 | -1.430014e-10
1531.87 | 3.528 | 5.0702 | 0 | 333 | 6450 | -4.520007e-10
1533.858 | 3.527 | 5.0771 | 0 | 345.5 | 6445 | -4.696028e-10
1535.845 | 3.526 | 5.0843 | 0 | 358 | 6470 | -1.853025e-10
1537.833 | 3.524 | 5.0909 | 0 | 369.5 | 6465 | 2.721157e-13
1539.821 | 3.523 | 5.0975 | 0 | 381 | 6485 | -1.771807e-10
1541.809 | 3.522 | 5.1042 | 0 | 392 | 6495 | -4.815773e-10
1543.798 | 3.521 | 5.1103 | 0 | 402 | 6495 | -4.878818e-10
1545.786 | 3.519 | 5.1171 | 0 | 412.5 | 6525 | -1.724853e-10
1547.79 | 3.518 | 5.1234 | 0 | 422 | 6535 | -1.454548e-10
1549.778 | 3.516 | 5.1302 | 0 | 431 | 6525 | 2.421469e-11
1551.765 | 3.515 | 5.1374 | 0 | 440.5 | 6550 | -2.296763e-10
1553.753 | 3.514 | 5.1432 | 0 | 449.5 | 6560 | -5.235936e-10
1555.741 | 3.513 | 5.1504 | 0 | 457.5 | 6565 | -4.641444e-10
1557.728 | 3.511 | 5.1572 | 0 | 465.5 | 6590 | -9.50745e-11
1559.716 | 3.51 | 5.1633 | 0 | 473 | 6585 | 2.996775e-11
1561.705 | 3.508 | 5.1703 | 0 | 480.5 | 6610 | -2.288726e-10
1563.693 | 3.508 | 5.1774 | 0 | 487.5 | 6615 | -5.433958e-10
1565.682 | 3.506 | 5.1832 | 0 | 494.5 | 6620 | -4.696874e-10
1567.671 | 3.505 | 5.1907 | 0 | 500.5 | 6645 | -1.119524e-10
1569.659 | 3.503 | 5.1964 | 0 | 507 | 6640 | 5.022979e-11
1571.647 | 3.502 | 5.2038 | 0 | 512 | 6665 | -2.195664e-10
1573.635 | 3.501 | 5.2106 | 0 | 517.5 | 6675 | -5.37599e-10
1575.623 | 3.499 | 5.2167 | 0 | 523 | 6675 | -4.84793e-10
1577.611 | 3.498 | 5.2226 | 0 | 527.5 | 6700 | -1.052266e-10
1579.6 | 3.497 | 5.2297 | 0 | 532 | 6700 | 5.71673e-11
1581.588 | 3.496 | 5.2354 | 0 | 537 | 6720 | -2.202008e-10
1583.581 | 3.494 | 5.2427 | 0 | 541 | 6740 | -5.061608e-10
1585.57 | 3.493 | 5.2496 | 0 | 545.5 | 6735 | -5.657791e-10
1587.558 | 3.491 | 5.2556 | 0 | 549.5 | 6760 | -2.246848e-10
1589.562 | 3.49 | 5.2631 | 0 | 553 | 6770 | -1.94524e-10
1591.551 | 3.488 | 5.2699 | 0 | 557 | 6770 | 7.066137e-11
1593.542 | 3.488 | 5.276 | 0 | 560 | 6775 | -3.982917e-11
1595.531 | 3.486 | 5.2831 | 0 | 563 | 6800 | -4.238205e-10
1597.527 | 3.484 | 5.29 | 0 | 567 | 6810 | -5.722106e-10
1599.521 | 3.483 | 5.2961 | 0 | 570 | 6810 | -5.526621e-10
1601.512 | 3.482 | 5.303 | 0 | 573 | 6835 | -2.586525e-10
1603.502 | 3.481 | 5.309 | 0 | 575.5 | 6840 | 4.126191e-11
1605.49 | 3.479 | 5.3158 | 0 | 578 | 6840 | -1.474462e-11
1607.477 | 3.477 | 5.323 | 0 | 581 | 6865 | -4.651599e-10
1609.466 | 3.476 | 5.3289 | 0 | 583.5 | 6865 | -5.938746e-10
1611.457 | 3.475 | 5.3359 | 0 | 585.5 | 6875 | -3.565859e-10
1613.45 | 3.473 | 5.3431 | 0 | 588.5 | 6900 | -5.065806e-11
1615.438 | 3.472 | 5.3491 | 0 | 590.5 | 6890 | 6.744622e-11
1617.427 | 3.471 | 5.356 | 0 | 593 | 6915 | -2.634326e-10
1619.417 | 3.469 | 5.3624 | 0 | 595 | 6925 | -5.695449e-10
1621.405 | 3.468 | 5.3691 | 0 | 597.5 | 6925 | -5.09461e-10
1623.388 | 3.466 | 5.3761 | 0 | 599.5 | 6950 | 1.6558e-11
1625.377 | 3.465 | 5.3819 | 0 | 601 | 6945 | 4.650724e-11
1627.364 | 3.464 | 5.388 | 0 | 603 | 6970 | -3.627635e-10
1629.352 | 3.462 | 5.3949 | 0 | 605 | 6965 | -6.151154e-10
1631.337 | 3.461 | 5.401 | 0 | 607 | 6990 | -2.970197e-10
1633.325 | 3.46 | 5.4081 | 0 | 608 | 6995 | 6.52042e-11
1635.314 | 3.458 | 5.4151 | 0 | 610 | 6995 | -1.093775e-11
1637.303 | 3.457 | 5.421 | 0 | 612 | 7025 | -4.191238e-10
1639.304 | 3.456 | 5.4282 | 0 | 613.5 | 7035 | -5.216894e-10
1641.288 | 3.454 | 5.4352 | 0 | 615 | 7025 | -5.260901e-10
1643.279 | 3.453 | 5.4414 | 0 | 617 | 7060 | -1.764616e-10
1645.263 | 3.451 | 5.4484 | 0 | 618 | 7045 | 9.16848e-11
1647.251 | 3.45 | 5.4556 | 0 | 620 | 7070 | -2.201162e-10
1649.244 | 3.449 | 5.4611 | 0 | 621 | 7090 | -5.343833e-10
1651.237 | 3.448 | 5.4686 | 0 | 622.5 | 7075 | -6.091918e-10
1653.225 | 3.447 | 5.4741 | 0 | 623.5 | 7100 | -2.740501e-10
1655.211 | 3.445 | 5.4813 | 0 | 625 | 7110 | 8.677775e-11
1657.198 | 3.444 | 5.4882 | 0 | 627 | 7115 | -9.803547e-11
1659.186 | 3.443 | 5.4942 | 0 | 628 | 7135 | -5.304058e-10
1661.174 | 3.443 | 5.4997 | 0 | 628.5 | 7120 | -5.760612e-10