## Sheet1
Time (Second) | Temperature (K) | Field 1 | Gate Voltage (Volt) | SR510 No. 1 (Ohm} | SR510 No. 2 (Ohm} | Leakage Current
1.252 | 0 | 5.5001 | 0 | 669.5 | 6820 | -6.307708e-10
3.265 | 0 | 5.4985 | 0 | 672.5 | 6835 | -6.602631e-10
5.278 | 0 | 5.4912 | 0 | 672.5 | 6845 | -5.663289e-10
7.286 | 0 | 5.4843 | 0 | 672 | 6840 | -5.150039e-10
9.293 | 0 | 5.4782 | 0 | 672 | 6840 | -4.925783e-10
11.302 | 0 | 5.4713 | 0 | 671 | 6840 | -3.990676e-10
13.303 | 0 | 5.4655 | 0 | 669.5 | 6835 | -5.13523e-10
15.307 | 0 | 5.4582 | 0 | 667.5 | 6825 | -5.408146e-10
17.314 | 0 | 5.4515 | 0 | 665.5 | 6820 | -5.034103e-10
19.322 | 0 | 5.4454 | 0 | 663.5 | 6815 | -4.360065e-10
21.33 | 0 | 5.4384 | 0 | 660.5 | 6810 | -3.663601e-10
23.338 | 0 | 5.4314 | 0 | 658 | 6795 | -2.918589e-10
25.318 | 0 | 5.4253 | 0 | 654.5 | 6775 | -6.476112e-10
27.322 | 0 | 5.4183 | 0 | 652 | 6765 | -6.26455e-10
29.329 | 0 | 5.4114 | 0 | 648 | 6760 | -6.431261e-10
31.311 | 0 | 5.4053 | 0 | 644.5 | 6765 | -9.092921e-11
33.324 | 0 | 5.3985 | 0 | 640.5 | 6750 | -2.945662e-10
35.331 | 0 | 5.3924 | 0 | 636 | 6740 | -3.544279e-10
37.312 | 0 | 5.3855 | 0 | 632 | 6720 | 1.347046e-10
39.32 | 0 | 5.3787 | 0 | 627.5 | 6715 | 1.283175e-10
41.327 | 0 | 5.3725 | 0 | 622 | 6710 | 1.012445e-10
43.306 | 0 | 5.3657 | 0 | 617 | 6700 | -2.253618e-10
45.287 | 0 | 5.3585 | 0 | 611 | 6675 | -6.488805e-10
47.296 | 0 | 5.3522 | 0 | 605 | 6670 | -6.508693e-10
49.275 | 0 | 5.3453 | 0 | 599.5 | 6675 | -1.766732e-10
51.251 | 0 | 5.3386 | 0 | 593 | 6650 | 2.662537e-11
53.26 | 0 | 5.3327 | 0 | 587.5 | 6640 | 9.731035e-11
55.24 | 0 | 5.3264 | 0 | 580 | 6640 | -5.15977e-10
57.219 | 0 | 5.3195 | 0 | 572.5 | 6620 | -4.594899e-10
59.224 | 0 | 5.3135 | 0 | 563 | 6610 | -4.564011e-10
61.206 | 0 | 5.3066 | 0 | 555 | 6600 | 1.003983e-10
63.186 | 0 | 5.2998 | 0 | 547 | 6595 | -2.097103e-10
65.191 | 0 | 5.2937 | 0 | 537.5 | 6575 | -2.133905e-10
67.175 | 0 | 5.2869 | 0 | 527.5 | 6570 | -6.340716e-10
69.154 | 0 | 5.2808 | 0 | 517 | 6565 | -1.956241e-10
71.138 | 0 | 5.2738 | 0 | 506 | 6540 | 1.15458e-10
73.148 | 0 | 5.2666 | 0 | 494.5 | 6540 | 1.028519e-10
75.142 | 0 | 5.2608 | 0 | 483 | 6520 | 5.978934e-11
77.117 | 0 | 5.2532 | 0 | 470.5 | 6520 | -6.034371e-10
79.126 | 0 | 5.2466 | 0 | 459.5 | 6510 | -5.653559e-10
81.13 | 0 | 5.2405 | 0 | 447 | 6495 | -5.781341e-10
83.106 | 0 | 5.2335 | 0 | 433.5 | 6490 | -2.487542e-10
85.081 | 0 | 5.2275 | 0 | 420.5 | 6465 | 4.963729e-11
87.057 | 0 | 5.2206 | 0 | 408 | 6465 | -5.889238e-10
89.062 | 0 | 5.2134 | 0 | 393 | 6460 | -5.84608e-10
91.042 | 0 | 5.2079 | 0 | 378.5 | 6445 | -3.006576e-10
93.021 | 0 | 5.2006 | 0 | 363 | 6425 | 8.76659e-11
95.003 | 0 | 5.1937 | 0 | 348.5 | 6435 | -3.490119e-10
97.009 | 0 | 5.1878 | 0 | 334.5 | 6425 | -3.606479e-10
98.984 | 0 | 5.1815 | 0 | 320.5 | 6410 | -4.813231e-10
100.959 | 0 | 5.1746 | 0 | 305 | 6395 | 6.875708e-11
102.939 | 0 | 5.1685 | 0 | 289 | 6400 | -3.203275e-10
104.918 | 0 | 5.1618 | 0 | 274 | 6380 | -5.312941e-10
106.899 | 0 | 5.1548 | 0 | 258.5 | 6385 | -5.222367e-11
108.883 | 0 | 5.1488 | 0 | 243 | 6370 | 7.970624e-12
110.893 | 0 | 5.1419 | 0 | 227.5 | 6365 | 3.246325e-11
112.869 | 0 | 5.1347 | 0 | 212.5 | 6370 | -4.992213e-10
114.846 | 0 | 5.1289 | 0 | 198 | 6370 | -3.147015e-10
116.821 | 0 | 5.1217 | 0 | 183 | 6355 | 7.040035e-12
118.809 | 0 | 5.116 | 0 | 168.5 | 6365 | -2.91436e-10
120.784 | 0 | 5.1089 | 0 | 155 | 6345 | -4.737069e-10
122.76 | 0 | 5.102 | 0 | 140.5 | 6350 | -1.436434e-11
124.741 | 0 | 5.0959 | 0 | 127.5 | 6350 | -2.062839e-10
126.75 | 0 | 5.0888 | 0 | 114 | 6345 | -1.27731e-10
128.729 | 0 | 5.0827 | 0 | 102.5 | 6345 | -4.961325e-10
130.71 | 0 | 5.0766 | 0 | 91 | 6350 | -2.444395e-10
132.686 | 0 | 5.0697 | 0 | 80.5 | 6340 | -7.079398e-11
134.662 | 0 | 5.0629 | 0 | 70 | 6345 | -4.616478e-10
136.638 | 0 | 5.0568 | 0 | 61 | 6355 | -2.29338e-10
138.613 | 0 | 5.05 | 0 | 53 | 6340 | -9.321333e-11
140.619 | 0 | 5.0428 | 0 | 45.5 | 6340 | -9.651277e-11
142.598 | 0 | 5.037 | 0 | 38.5 | 6350 | -4.304212e-10
144.578 | 0 | 5.0298 | 0 | 32.5 | 6350 | -3.224426e-10
146.557 | 0 | 5.023 | 0 | 27.5 | 6345 | -8.52185e-11
148.535 | 0 | 5.0167 | 0 | 22.5 | 6355 | -3.355989e-10
150.52 | 0 | 5.0099 | 0 | 18.5 | 6340 | -4.176428e-10
152.5 | 0 | 5.0038 | 0 | 15.5 | 6355 | -1.620797e-10
154.479 | 0 | 4.9978 | 0 | 12.5 | 6345 | -1.493468e-10
156.486 | 0 | 4.9908 | 0 | 10 | 6345 | -1.383909e-10
158.473 | 0 | 4.9839 | 0 | 8.5 | 6365 | -3.44146e-10
160.452 | 0 | 4.9778 | 0 | 6.5 | 6345 | -3.722415e-10
162.432 | 0 | 4.9709 | 0 | 5.5 | 6355 | -1.259543e-10
164.411 | 0 | 4.9648 | 0 | 5 | 6355 | -2.290419e-10
166.389 | 0 | 4.9579 | 0 | 3.5 | 6350 | -3.958096e-10
168.374 | 0 | 4.9508 | 0 | 3.5 | 6365 | -2.270538e-10
170.353 | 0 | 4.945 | 0 | 2.5 | 6345 | -1.358528e-10
172.359 | 0 | 4.9378 | 0 | 2.5 | 6350 | -1.372062e-10
174.337 | 0 | 4.931 | 0 | 2.5 | 6365 | -3.615788e-10
176.318 | 0 | 4.9249 | 0 | 2.5 | 6350 | -3.421996e-10
178.301 | 0 | 4.9178 | 0 | 2.5 | 6365 | -1.441861e-10
180.282 | 0 | 4.9117 | 0 | 2.5 | 6355 | -2.087374e-10
182.258 | 0 | 4.9049 | 0 | 2.5 | 6350 | -3.856969e-10
184.239 | 0 | 4.8988 | 0 | 2.5 | 6365 | -2.061993e-10
186.249 | 0 | 4.892 | 0 | 2.5 | 6355 | -2.539995e-10
188.232 | 0 | 4.8859 | 0 | 2.5 | 6350 | -1.402098e-10
190.211 | 0 | 4.8791 | 0 | 2.5 | 6365 | -3.163935e-10
192.19 | 0 | 4.873 | 0 | 3 | 6350 | -3.587438e-10
194.172 | 0 | 4.8661 | 0 | 3 | 6365 | -1.666902e-10
196.151 | 0 | 4.859 | 0 | 3.5 | 6350 | -2.106833e-10
198.135 | 0 | 4.8532 | 0 | 4 | 6355 | -3.6581e-10
200.113 | 0 | 4.8457 | 0 | 4 | 6365 | -2.668591e-10
202.093 | 0 | 4.8387 | 0 | 4 | 6350 | -1.494314e-10
204.073 | 0 | 4.8324 | 0 | 5 | 6365 | -3.224426e-10
206.052 | 0 | 4.8256 | 0 | 5.5 | 6350 | -3.46177e-10
208.036 | 0 | 4.8185 | 0 | 6.5 | 6365 | -1.735007e-10
210.016 | 0 | 4.8128 | 0 | 7.5 | 6355 | -2.040421e-10
211.996 | 0 | 4.8068 | 0 | 8.5 | 6355 | -3.673756e-10
213.976 | 0 | 4.8 | 0 | 9 | 6365 | -2.605562e-10
215.988 | 0 | 4.7939 | 0 | 10.5 | 6355 | -3.134747e-10
217.967 | 0 | 4.787 | 0 | 11.5 | 6355 | -1.513351e-10
219.947 | 0 | 4.781 | 0 | 13.5 | 6370 | -2.771382e-10
221.927 | 0 | 4.7741 | 0 | 15 | 6350 | -3.619595e-10
223.906 | 0 | 4.767 | 0 | 16.5 | 6370 | -1.818763e-10
225.89 | 0 | 4.7612 | 0 | 18.5 | 6350 | -1.755312e-10
227.87 | 0 | 4.7539 | 0 | 20.5 | 6365 | -3.518469e-10
229.85 | 0 | 4.747 | 0 | 23 | 6365 | -3.071296e-10
231.829 | 0 | 4.7409 | 0 | 25.5 | 6350 | -1.548883e-10
233.81 | 0 | 4.734 | 0 | 28.5 | 6365 | -2.736272e-10
235.791 | 0 | 4.7269 | 0 | 31.5 | 6350 | -3.665293e-10
237.772 | 0 | 4.7211 | 0 | 35 | 6365 | -1.928745e-10
239.752 | 0 | 4.7139 | 0 | 38.5 | 6350 | -1.761235e-10
241.731 | 0 | 4.708 | 0 | 42.5 | 6355 | -3.598016e-10
243.711 | 0 | 4.7019 | 0 | 46.5 | 6355 | -2.759538e-10
245.691 | 0 | 4.695 | 0 | 51.5 | 6345 | -1.507849e-10
247.702 | 0 | 4.6878 | 0 | 56.5 | 6350 | -1.479509e-10
249.684 | 0 | 4.6818 | 0 | 61.5 | 6355 | -2.364446e-10
251.663 | 0 | 4.6747 | 0 | 66.5 | 6345 | -3.763035e-10
253.645 | 0 | 4.6689 | 0 | 71.5 | 6355 | -2.241773e-10
255.626 | 0 | 4.6618 | 0 | 77.5 | 6340 | -1.498545e-10
257.605 | 0 | 4.6549 | 0 | 83.5 | 6350 | -3.518046e-10
259.585 | 0 | 4.6488 | 0 | 89 | 6340 | -3.303106e-10
261.566 | 0 | 4.6419 | 0 | 95.5 | 6340 | -1.454128e-10
263.549 | 0 | 4.6348 | 0 | 102.5 | 6330 | -2.166055e-10
265.529 | 0 | 4.6293 | 0 | 108.5 | 6320 | -3.855276e-10
267.509 | 0 | 4.6223 | 0 | 115 | 6325 | -2.320454e-10
269.492 | 0 | 4.6164 | 0 | 123.5 | 6315 | -1.35599e-10
271.476 | 0 | 4.6092 | 0 | 130 | 6320 | -2.976542e-10
273.455 | 0 | 4.6034 | 0 | 137.5 | 6300 | -3.808732e-10
275.434 | 0 | 4.5965 | 0 | 145 | 6300 | -1.405482e-10
277.446 | 0 | 4.5894 | 0 | 152.5 | 6300 | -1.916902e-10
279.427 | 0 | 4.5835 | 0 | 160.5 | 6275 | -1.380947e-10
281.408 | 0 | 4.5764 | 0 | 168.5 | 6290 | -3.774036e-10
283.392 | 0 | 4.5706 | 0 | 176.5 | 6265 | -3.837082e-10
285.375 | 0 | 4.5634 | 0 | 185 | 6270 | -1.333571e-10
287.357 | 0 | 4.5565 | 0 | 193.5 | 6250 | -1.483739e-10
289.338 | 0 | 4.5503 | 0 | 201 | 6245 | -4.008871e-10
291.317 | 0 | 4.5433 | 0 | 210 | 6240 | -2.851331e-10
293.297 | 0 | 4.5362 | 0 | 218 | 6220 | -1.078073e-10
295.277 | 0 | 4.5303 | 0 | 226 | 6225 | -3.328063e-10
297.26 | 0 | 4.5232 | 0 | 233.5 | 6200 | -4.089264e-10
299.241 | 0 | 4.5174 | 0 | 241 | 6215 | -1.414366e-10
301.224 | 0 | 4.5103 | 0 | 249 | 6180 | -1.174096e-10
303.204 | 0 | 4.5044 | 0 | 257.5 | 6190 | -4.059222e-10
305.186 | 0 | 4.4974 | 0 | 265 | 6170 | -3.622981e-10
307.198 | 0 | 4.4905 | 0 | 272.5 | 6150 | -4.132423e-10
309.18 | 0 | 4.4844 | 0 | 280 | 6155 | -1.185092e-10
311.163 | 0 | 4.4776 | 0 | 287.5 | 6130 | -1.208782e-10
313.143 | 0 | 4.4707 | 0 | 294 | 6130 | -4.252591e-10
315.122 | 0 | 4.4646 | 0 | 301.5 | 6120 | -3.162243e-10
317.103 | 0 | 4.4578 | 0 | 308.5 | 6100 | -7.616585e-11
319.086 | 0 | 4.4507 | 0 | 315.5 | 6100 | -2.564529e-10
321.07 | 0 | 4.4449 | 0 | 322 | 6075 | -4.550471e-10
323.052 | 0 | 4.4378 | 0 | 328.5 | 6075 | -2.506154e-10
325.033 | 0 | 4.4309 | 0 | 335.5 | 6055 | -7.159731e-11
327.021 | 0 | 4.4249 | 0 | 342.5 | 6050 | -2.539572e-10
329.001 | 0 | 4.419 | 0 | 348 | 6025 | -4.594899e-10
330.984 | 0 | 4.4119 | 0 | 355 | 6025 | -1.949471e-10
332.967 | 0 | 4.4061 | 0 | 361 | 6000 | -6.271442e-11
334.948 | 0 | 4.3989 | 0 | 368 | 6005 | -3.745264e-10
336.964 | 0 | 4.392 | 0 | 373.5 | 5990 | -1.857257e-10
338.949 | 0 | 4.3859 | 0 | 379.5 | 5975 | -4.598708e-10
340.93 | 0 | 4.3791 | 0 | 385 | 5965 | -2.899977e-10
342.911 | 0 | 4.3723 | 0 | 392 | 5945 | -4.122536e-11
344.89 | 0 | 4.3662 | 0 | 397 | 5945 | -3.54978e-10
346.874 | 0 | 4.3593 | 0 | 402.5 | 5915 | -4.792922e-10
348.854 | 0 | 4.3522 | 0 | 407.5 | 5920 | -1.079764e-10
350.839 | 0 | 4.3463 | 0 | 413 | 5890 | -4.49055e-11
352.827 | 0 | 4.3392 | 0 | 417.5 | 5890 | -3.046338e-10
354.809 | 0 | 4.3323 | 0 | 422.5 | 5865 | -4.923245e-10
356.794 | 0 | 4.3263 | 0 | 427 | 5865 | -2.1136e-10
358.775 | 0 | 4.3194 | 0 | 431 | 5830 | -3.25113e-11
360.756 | 0 | 4.3123 | 0 | 435.5 | 5840 | -4.096034e-10
362.732 | 0 | 4.3075 | 0 | 440.5 | 5815 | -3.733417e-10
364.712 | 0 | 4.3004 | 0 | 444.5 | 5795 | -1.25028e-11
366.691 | 0 | 4.2936 | 0 | 448 | 5795 | -2.943547e-10
368.703 | 0 | 4.2875 | 0 | 452 | 5770 | -1.671132e-10
370.689 | 0 | 4.2807 | 0 | 455 | 5755 | -4.887701e-10
372.672 | 0 | 4.2736 | 0 | 458 | 5740 | -3.967827e-10
374.654 | 0 | 4.2678 | 0 | 461 | 5725 | -1.694456e-11
376.63 | 0 | 4.2607 | 0 | 464.5 | 5720 | -3.202429e-10
378.61 | 0 | 4.2538 | 0 | 467.5 | 5690 | -4.952861e-10
380.594 | 0 | 4.2479 | 0 | 470 | 5680 | -1.32934e-10
382.581 | 0 | 4.2408 | 0 | 472 | 5665 | 5.897893e-12
384.565 | 0 | 4.234 | 0 | 473.5 | 5655 | -3.135594e-10
386.546 | 0 | 4.2278 | 0 | 475.5 | 5625 | -5.155117e-10
388.525 | 0 | 4.221 | 0 | 477 | 5625 | -6.825579e-11
390.509 | 0 | 4.2139 | 0 | 478 | 5600 | -3.060771e-11
392.491 | 0 | 4.2091 | 0 | 479.5 | 5595 | -4.612248e-10
394.472 | 0 | 4.202 | 0 | 480 | 5570 | -4.250475e-10
396.455 | 0 | 4.1951 | 0 | 480 | 5570 | -1.419506e-11
398.47 | 0 | 4.189 | 0 | 480.5 | 5550 | -1.537461e-10
400.448 | 0 | 4.1822 | 0 | 480.5 | 5525 | -4.541301e-11
402.431 | 0 | 4.1751 | 0 | 480.5 | 5520 | -4.708297e-10
404.412 | 0 | 4.1693 | 0 | 480.5 | 5495 | -4.310559e-10
406.396 | 0 | 4.1622 | 0 | 479.5 | 5490 | -3.200368e-11
408.375 | 0 | 4.1553 | 0 | 478.5 | 5470 | -1.74135e-10
410.353 | 0 | 4.1493 | 0 | 477.5 | 5450 | -5.415341e-10
412.334 | 0 | 4.1424 | 0 | 476 | 5445 | -1.72147e-10
414.313 | 0 | 4.1355 | 0 | 474.5 | 5420 | -2.582734e-11
416.297 | 0 | 4.1295 | 0 | 473 | 5420 | -4.317752e-10
418.277 | 0 | 4.1226 | 0 | 470.5 | 5390 | -4.552164e-10
420.257 | 0 | 4.1155 | 0 | 468 | 5380 | -7.469164e-12
422.237 | 0 | 4.1104 | 0 | 465.5 | 5370 | -2.097103e-10
424.217 | 0 | 4.1035 | 0 | 463 | 5350 | -5.456382e-10
426.201 | 0 | 4.0966 | 0 | 460 | 5350 | -2.459623e-10
428.178 | 0 | 4.0906 | 0 | 457.5 | 5325 | -1.389885e-11
430.155 | 0 | 4.0837 | 0 | 454.5 | 5320 | -5.078531e-10
432.139 | 0 | 4.0766 | 0 | 450.5 | 5300 | -4.194199e-10
434.118 | 0 | 4.0708 | 0 | 447 | 5295 | 1.706532e-11
436.102 | 0 | 4.0637 | 0 | 443 | 5280 | -1.853026e-10
438.082 | 0 | 4.0568 | 0 | 439.5 | 5265 | -5.417033e-10
440.062 | 0 | 4.0508 | 0 | 435 | 5265 | -1.924937e-10
442.046 | 0 | 4.0439 | 0 | 430.5 | 5240 | 1.651554e-11
444.026 | 0 | 4.0378 | 0 | 426 | 5245 | -3.948364e-10
446.003 | 0 | 4.0307 | 0 | 422.5 | 5220 | -4.118883e-10
447.984 | 0 | 4.0246 | 0 | 417.5 | 5220 | -4.719891e-12
449.968 | 0 | 4.0178 | 0 | 413.5 | 5205 | -1.339914e-10
451.947 | 0 | 4.0117 | 0 | 408.5 | 5195 | -5.287134e-10
453.927 | 0 | 4.0049 | 0 | 404.5 | 5195 | -2.20624e-10
455.906 | 0 | 3.9988 | 0 | 399.5 | 5175 | -1.982106e-11
457.924 | 0 | 3.9919 | 0 | 395 | 5175 | -2.134382e-11
459.908 | 0 | 3.9848 | 0 | 390.5 | 5165 | -1.230779e-10
461.891 | 0 | 3.979 | 0 | 385.5 | 5155 | -5.003639e-10
463.87 | 0 | 3.9719 | 0 | 382 | 5150 | -2.613176e-10
465.858 | 0 | 3.965 | 0 | 377 | 5145 | -2.062481e-11
467.838 | 0 | 3.9589 | 0 | 373 | 5145 | -2.31157e-10
469.817 | 0 | 3.952 | 0 | 368.5 | 5125 | -5.040873e-10
471.797 | 0 | 3.9451 | 0 | 365 | 5130 | -1.143216e-10
473.778 | 0 | 3.9388 | 0 | 361 | 5115 | -5.704578e-11
475.762 | 0 | 3.9317 | 0 | 358 | 5125 | -4.350333e-10
477.741 | 0 | 3.9259 | 0 | 355.5 | 5105 | -4.188699e-10
479.724 | 0 | 3.9198 | 0 | 352.5 | 5105 | -4.828957e-11
481.703 | 0 | 3.9129 | 0 | 350.5 | 5105 | -2.263769e-10
483.683 | 0 | 3.9057 | 0 | 348 | 5095 | -4.913512e-10
485.667 | 0 | 3.8999 | 0 | 346 | 5100 | -2.39871e-10
487.646 | 0 | 3.8928 | 0 | 345 | 5080 | -4.16483e-11
489.626 | 0 | 3.887 | 0 | 343.5 | 5090 | -4.238628e-10
491.607 | 0 | 3.8799 | 0 | 343.5 | 5075 | -4.50562e-10
493.59 | 0 | 3.873 | 0 | 343 | 5080 | -6.542156e-11
495.571 | 0 | 3.867 | 0 | 343.5 | 5070 | -1.138985e-10
497.552 | 0 | 3.8598 | 0 | 344.5 | 5070 | -4.723952e-10
499.532 | 0 | 3.8527 | 0 | 345.5 | 5065 | -2.669859e-10
501.521 | 0 | 3.8469 | 0 | 347.5 | 5065 | -5.218143e-11
503.504 | 0 | 3.8398 | 0 | 349.5 | 5055 | -1.490929e-10
505.484 | 0 | 3.8339 | 0 | 352 | 5055 | -4.786997e-10
507.471 | 0 | 3.8279 | 0 | 354.5 | 5045 | -3.76092e-10
509.452 | 0 | 3.821 | 0 | 357.5 | 5040 | -4.528616e-11
511.432 | 0 | 3.8138 | 0 | 360.5 | 5045 | -2.831449e-10
513.412 | 0 | 3.808 | 0 | 364.5 | 5025 | -4.781074e-10
515.393 | 0 | 3.8008 | 0 | 368.5 | 5030 | -1.321726e-10
517.374 | 0 | 3.795 | 0 | 373 | 5020 | -7.476994e-11
519.387 | 0 | 3.7879 | 0 | 378 | 5005 | -3.991402e-11
521.367 | 0 | 3.7811 | 0 | 382.5 | 5015 | -3.849775e-10
523.346 | 0 | 3.775 | 0 | 387.5 | 4995 | -4.500965e-10
525.326 | 0 | 3.7679 | 0 | 392.5 | 4995 | -5.36195e-11
527.306 | 0 | 3.7607 | 0 | 398 | 4980 | -1.811571e-10
529.291 | 0 | 3.7549 | 0 | 403 | 4980 | -4.756533e-10
531.277 | 0 | 3.7478 | 0 | 408 | 4965 | -4.22001e-10
533.259 | 0 | 3.741 | 0 | 413.5 | 4965 | -3.217293e-11
535.24 | 0 | 3.736 | 0 | 419.5 | 4945 | -1.94355e-10
537.228 | 0 | 3.7291 | 0 | 424.5 | 4945 | -4.654136e-10
539.208 | 0 | 3.722 | 0 | 430 | 4925 | -3.533701e-10
541.192 | 0 | 3.7161 | 0 | 435 | 4925 | -3.128461e-11
543.179 | 0 | 3.709 | 0 | 440 | 4905 | -9.778178e-11
545.161 | 0 | 3.7022 | 0 | 445.5 | 4900 | -4.78996e-10
547.144 | 0 | 3.6958 | 0 | 450 | 4880 | -3.87347e-10
549.132 | 0 | 3.6889 | 0 | 454.5 | 4880 | -6.191053e-11
551.113 | 0 | 3.6829 | 0 | 458.5 | 4865 | -1.06665e-10
553.094 | 0 | 3.676 | 0 | 463 | 4865 | -4.972749e-10
555.081 | 0 | 3.6689 | 0 | 467 | 4840 | -4.291096e-10
557.061 | 0 | 3.663 | 0 | 470.5 | 4830 | -1.52951e-11
559.041 | 0 | 3.6559 | 0 | 473.5 | 4820 | -2.287458e-10
561.021 | 0 | 3.649 | 0 | 477 | 4795 | -5.191929e-10
563.006 | 0 | 3.643 | 0 | 478.5 | 4795 | -2.385596e-10
564.989 | 0 | 3.6371 | 0 | 481 | 4780 | 3.867601e-12
566.973 | 0 | 3.63 | 0 | 483 | 4775 | -2.714699e-10
568.955 | 0 | 3.6242 | 0 | 485 | 4750 | -5.264283e-10
570.935 | 0 | 3.6171 | 0 | 486 | 4750 | -1.216397e-10
572.915 | 0 | 3.6102 | 0 | 487.5 | 4725 | -5.404266e-11
574.903 | 0 | 3.6041 | 0 | 487.5 | 4720 | -3.769382e-10
576.891 | 0 | 3.597 | 0 | 487.5 | 4700 | -5.276129e-10
578.909 | 0 | 3.5909 | 0 | 487 | 4695 | -4.524236e-10
580.892 | 0 | 3.5841 | 0 | 485.5 | 4670 | -4.547932e-10
582.876 | 0 | 3.577 | 0 | 485 | 4670 | -6.673284e-11
584.859 | 0 | 3.5712 | 0 | 483 | 4645 | -6.656353e-11
586.842 | 0 | 3.564 | 0 | 481 | 4630 | -4.76838e-10
588.822 | 0 | 3.5572 | 0 | 478.5 | 4620 | -3.592092e-10
590.806 | 0 | 3.5511 | 0 | 475.5 | 4605 | -1.588721e-11
592.794 | 0 | 3.5442 | 0 | 472.5 | 4585 | -7.625064e-11
594.778 | 0 | 3.5373 | 0 | 468 | 4580 | -4.536085e-10
596.762 | 0 | 3.5313 | 0 | 464.5 | 4555 | -4.635095e-10
598.746 | 0 | 3.5249 | 0 | 459.5 | 4555 | -7.984624e-11
600.729 | 0 | 3.518 | 0 | 453.5 | 4525 | -6.203749e-11
602.712 | 0 | 3.5119 | 0 | 447.5 | 4525 | -4.553856e-10
604.695 | 0 | 3.505 | 0 | 441 | 4500 | -4.314368e-10
606.676 | 0 | 3.4979 | 0 | 433 | 4495 | -2.40935e-11
608.659 | 0 | 3.4921 | 0 | 425.5 | 4470 | -1.584416e-10
610.647 | 0 | 3.485 | 0 | 417.5 | 4470 | -4.506466e-10
612.631 | 0 | 3.4792 | 0 | 408.5 | 4445 | -4.471769e-10
614.616 | 0 | 3.472 | 0 | 399.5 | 4445 | -1.019274e-10
616.599 | 0 | 3.4652 | 0 | 388.5 | 4420 | -5.983797e-11
618.584 | 0 | 3.4591 | 0 | 378 | 4410 | -3.945825e-10
620.57 | 0 | 3.4522 | 0 | 366 | 4385 | -4.809847e-10
622.554 | 0 | 3.4454 | 0 | 354.5 | 4385 | -1.606835e-10
624.537 | 0 | 3.4393 | 0 | 341 | 4370 | -5.070086e-11
626.522 | 0 | 3.4324 | 0 | 327.5 | 4360 | -3.47404e-10
628.505 | 0 | 3.4261 | 0 | 313.5 | 4335 | -4.608439e-10
630.489 | 0 | 3.42 | 0 | 298.5 | 4345 | -1.746004e-10
632.474 | 0 | 3.4131 | 0 | 282.5 | 4320 | -4.89665e-11
634.457 | 0 | 3.406 | 0 | 266.5 | 4320 | -3.241769e-10
636.441 | 0 | 3.4002 | 0 | 250 | 4295 | -4.575859e-10
638.423 | 0 | 3.3931 | 0 | 230.5 | 4300 | -1.681285e-10
640.438 | 0 | 3.3873 | 0 | 215.5 | 4285 | -3.00573e-10
642.421 | 0 | 3.3801 | 0 | 198 | 4275 | -7.570072e-11
644.404 | 0 | 3.3732 | 0 | 180.5 | 4275 | -2.336104e-10
646.388 | 0 | 3.3671 | 0 | 163 | 4260 | -4.317329e-10
648.373 | 0 | 3.3603 | 0 | 146 | 4255 | -3.116135e-10
650.356 | 0 | 3.3529 | 0 | 130 | 4255 | -1.034501e-10
652.339 | 0 | 3.3471 | 0 | 114 | 4255 | -2.22316e-10
654.322 | 0 | 3.34 | 0 | 99 | 4250 | -4.05203e-10
656.306 | 0 | 3.3331 | 0 | 85.5 | 4250 | -2.810722e-10
658.29 | 0 | 3.327 | 0 | 72.5 | 4245 | -1.341607e-10
660.274 | 0 | 3.3201 | 0 | 60.5 | 4250 | -2.279845e-10
662.258 | 0 | 3.3141 | 0 | 49 | 4245 | -3.751188e-10
664.237 | 0 | 3.3082 | 0 | 40.5 | 4250 | -2.496002e-10
666.222 | 0 | 3.3011 | 0 | 31.5 | 4250 | -1.496851e-10
668.21 | 0 | 3.2953 | 0 | 25 | 4250 | -2.226967e-10
670.193 | 0 | 3.2882 | 0 | 18.5 | 4245 | -3.585746e-10
672.176 | 0 | 3.2813 | 0 | 15 | 4250 | -2.890248e-10
674.16 | 0 | 3.2752 | 0 | 11 | 4245 | -1.66225e-10
676.144 | 0 | 3.2684 | 0 | 8.5 | 4250 | -2.323414e-10
678.128 | 0 | 3.2615 | 0 | 7.5 | 4250 | -3.481657e-10
680.111 | 0 | 3.2552 | 0 | 5.5 | 4250 | -2.81749e-10
682.095 | 0 | 3.248 | 0 | 5 | 4250 | -1.753198e-10
684.08 | 0 | 3.2412 | 0 | 4 | 4250 | -2.242196e-10
686.063 | 0 | 3.2351 | 0 | 4 | 4250 | -3.403802e-10
688.047 | 0 | 3.2282 | 0 | 4 | 4250 | -2.953276e-10
690.028 | 0 | 3.2221 | 0 | 4 | 4250 | -1.79592e-10
692.013 | 0 | 3.2152 | 0 | 5.5 | 4250 | -2.375021e-10
693.997 | 0 | 3.2091 | 0 | 6.5 | 4250 | -3.397455e-10
695.981 | 0 | 3.2023 | 0 | 8 | 4250 | -2.846254e-10
697.965 | 0 | 3.1962 | 0 | 9 | 4250 | -1.872486e-10
699.983 | 0 | 3.1891 | 0 | 11.5 | 4255 | -2.308609e-10
701.971 | 0 | 3.183 | 0 | 15 | 4250 | -1.842874e-10
703.959 | 0 | 3.1761 | 0 | 18 | 4250 | -2.377982e-10
705.946 | 0 | 3.169 | 0 | 21.5 | 4250 | -3.282801e-10
707.928 | 0 | 3.1631 | 0 | 26.5 | 4250 | -2.988386e-10
709.913 | 0 | 3.156 | 0 | 31.5 | 4250 | -1.866141e-10
711.896 | 0 | 3.1492 | 0 | 37.5 | 4250 | -2.238811e-10
713.88 | 0 | 3.1431 | 0 | 43.5 | 4250 | -3.367836e-10
715.864 | 0 | 3.1362 | 0 | 49 | 4245 | -3.052684e-10
717.848 | 0 | 3.1294 | 0 | 56.5 | 4245 | -1.839913e-10
719.832 | 0 | 3.1233 | 0 | 64 | 4235 | -2.139405e-10
721.816 | 0 | 3.1165 | 0 | 71.5 | 4245 | -3.430882e-10
723.8 | 0 | 3.1104 | 0 | 80 | 4230 | -3.243038e-10
725.782 | 0 | 3.1035 | 0 | 88.5 | 4230 | -1.684668e-10
727.766 | 0 | 3.0964 | 0 | 97.5 | 4225 | -2.132213e-10
729.75 | 0 | 3.0906 | 0 | 106 | 4220 | -3.551896e-10
731.73 | 0 | 3.0842 | 0 | 116 | 4210 | -2.920281e-10
733.714 | 0 | 3.077 | 0 | 125.5 | 4205 | -1.587375e-10
735.697 | 0 | 3.0712 | 0 | 135 | 4200 | -2.332297e-10
737.682 | 0 | 3.064 | 0 | 145.5 | 4185 | -3.716068e-10
739.67 | 0 | 3.0572 | 0 | 156 | 4175 | -3.535394e-10
741.654 | 0 | 3.0511 | 0 | 166.5 | 4175 | -1.589915e-10
743.641 | 0 | 3.0442 | 0 | 177.5 | 4155 | -1.534502e-10
745.633 | 0 | 3.0371 | 0 | 188 | 4155 | -2.718083e-10
747.612 | 0 | 3.0313 | 0 | 198.5 | 4130 | -3.916207e-10
749.596 | 0 | 3.0242 | 0 | 208.5 | 4130 | -2.052265e-10
751.579 | 0 | 3.0173 | 0 | 219 | 4105 | -1.288307e-10
753.564 | 0 | 3.0113 | 0 | 228.5 | 4105 | -3.053953e-10
755.548 | 0 | 3.0044 | 0 | 238.5 | 4080 | -4.107036e-10
757.536 | 0 | 2.9975 | 0 | 248 | 4075 | -2.728235e-10
759.559 | 0 | 2.9915 | 0 | 257.5 | 4055 | -4.17939e-10
761.548 | 0 | 2.9846 | 0 | 266 | 4050 | -2.745155e-10
763.528 | 0 | 2.9774 | 0 | 275 | 4030 | -1.015889e-10
765.516 | 0 | 2.9717 | 0 | 283 | 4020 | -2.368252e-10
767.499 | 0 | 2.9656 | 0 | 290.5 | 4000 | -4.333409e-10
769.487 | 0 | 2.9587 | 0 | 297.5 | 3985 | -3.331871e-10
771.472 | 0 | 2.9526 | 0 | 304 | 3975 | -1.009545e-10
773.459 | 0 | 2.9457 | 0 | 310.5 | 3955 | -1.289999e-10
775.443 | 0 | 2.9386 | 0 | 316 | 3950 | -3.926784e-10
777.429 | 0 | 2.9327 | 0 | 320.5 | 3925 | -4.173467e-10
779.41 | 0 | 2.9256 | 0 | 325.5 | 3920 | -1.097106e-10
781.394 | 0 | 2.9187 | 0 | 330 | 3895 | -1.224432e-10
783.382 | 0 | 2.9126 | 0 | 334.5 | 3885 | -3.563743e-10
785.365 | 0 | 2.9058 | 0 | 338.5 | 3870 | -4.329601e-10
787.349 | 0 | 2.8989 | 0 | 342 | 3860 | -1.598797e-10
789.333 | 0 | 2.8928 | 0 | 345 | 3835 | -7.388173e-11
791.317 | 0 | 2.886 | 0 | 347.5 | 3835 | -3.472348e-10
793.3 | 0 | 2.8788 | 0 | 350 | 3820 | -4.365988e-10
795.291 | 0 | 2.873 | 0 | 352.5 | 3805 | -2.670282e-10
797.272 | 0 | 2.8659 | 0 | 354.5 | 3785 | -5.85266e-11
799.256 | 0 | 2.859 | 0 | 355.5 | 3780 | -2.908861e-10
801.243 | 0 | 2.854 | 0 | 357.5 | 3770 | -4.659214e-10
803.227 | 0 | 2.8471 | 0 | 358.5 | 3755 | -2.859791e-10
805.211 | 0 | 2.84 | 0 | 360 | 3745 | -5.425405e-11
807.195 | 0 | 2.8342 | 0 | 361 | 3735 | -2.289573e-10
809.18 | 0 | 2.827 | 0 | 361 | 3720 | -4.60463e-10
811.163 | 0 | 2.8202 | 0 | 362 | 3710 | -3.062836e-10
813.145 | 0 | 2.8141 | 0 | 362.5 | 3700 | -5.133538e-11
815.125 | 0 | 2.8072 | 0 | 363 | 3695 | -3.001076e-10
817.109 | 0 | 2.8001 | 0 | 363.5 | 3680 | -4.678254e-10
819.097 | 0 | 2.7943 | 0 | 364.5 | 3670 | -2.880095e-10
821.081 | 0 | 2.7871 | 0 | 364.5 | 3660 | -5.416959e-11
823.065 | 0 | 2.7802 | 0 | 365 | 3655 | -2.243465e-10
825.05 | 0 | 2.7741 | 0 | 365 | 3645 | -4.571627e-10
827.037 | 0 | 2.7673 | 0 | 365 | 3630 | -3.775729e-10
829.02 | 0 | 2.7604 | 0 | 365.5 | 3625 | -7.811177e-11
831.004 | 0 | 2.7543 | 0 | 365.5 | 3610 | -1.622908e-10
832.987 | 0 | 2.7482 | 0 | 365.5 | 3605 | -4.458229e-10
835.006 | 0 | 2.7403 | 0 | 365.5 | 3600 | -3.00023e-10
836.988 | 0 | 2.7353 | 0 | 365.5 | 3580 | -4.625364e-10
838.971 | 1 | 2.7284 | 0 | 365.5 | 3580 | -1.996004e-10
840.954 | 1.001 | 2.7215 | 0 | 365 | 3560 | -6.804424e-11
842.94 | 1.002 | 2.7155 | 0 | 365 | 3555 | -2.935087e-10
844.923 | 1.003 | 2.7086 | 0 | 364.5 | 3545 | -4.657946e-10
846.908 | 1.003 | 2.7015 | 0 | 363.5 | 3535 | -2.364869e-10
848.89 | 1.004 | 2.6957 | 0 | 362.5 | 3520 | -5.941467e-11
850.874 | 1.005 | 2.6885 | 0 | 362 | 3510 | -3.047184e-10
852.857 | 1.006 | 2.6817 | 0 | 360 | 3495 | -4.599976e-10
854.841 | 1.007 | 2.6756 | 0 | 358.5 | 3495 | -2.097103e-10
856.825 | 1.008 | 2.6688 | 0 | 356 | 3475 | -5.624215e-11
858.809 | 1.008 | 2.6616 | 0 | 354.5 | 3475 | -2.867828e-10
860.793 | 1.009 | 2.6558 | 0 | 351 | 3450 | -4.633403e-10
862.777 | 1.01 | 2.6487 | 0 | 347.5 | 3445 | -2.342449e-10
864.76 | 1.01 | 2.6418 | 0 | 343.5 | 3425 | -5.878018e-11
866.744 | 1.012 | 2.6367 | 0 | 339.5 | 3425 | -2.937625e-10
868.727 | 1.012 | 2.6299 | 0 | 334.5 | 3405 | -4.572474e-10
870.711 | 1.013 | 2.6227 | 0 | 328.5 | 3400 | -2.288304e-10
872.695 | 1.013 | 2.6169 | 0 | 323 | 3380 | -6.432152e-11
874.678 | 1.014 | 2.6097 | 0 | 316.5 | 3380 | -2.999384e-10
876.663 | 1.015 | 2.6029 | 0 | 309 | 3355 | -4.507735e-10
878.647 | 1.016 | 2.5968 | 0 | 301 | 3355 | -2.487964e-10
880.631 | 1.017 | 2.5899 | 0 | 292.5 | 3330 | -7.09629e-11
882.613 | 1.017 | 2.583 | 0 | 282.5 | 3330 | -2.855984e-10
884.597 | 1.018 | 2.577 | 0 | 272.5 | 3310 | -4.406185e-10
886.581 | 1.019 | 2.5701 | 0 | 261.5 | 3305 | -2.32849e-10
888.565 | 1.02 | 2.563 | 0 | 249 | 3285 | -7.878853e-11
890.549 | 1.021 | 2.5572 | 0 | 237.5 | 3280 | -2.660976e-10
892.532 | 1.021 | 2.5501 | 0 | 223.5 | 3260 | -4.227204e-10
894.517 | 1.022 | 2.5432 | 0 | 209 | 3260 | -2.63348e-10
896.5 | 1.023 | 2.5371 | 0 | 194 | 3245 | -1.05396e-10
898.484 | 1.024 | 2.5314 | 0 | 178.5 | 3235 | -2.601755e-10
900.466 | 1.024 | 2.5242 | 0 | 162.5 | 3225 | -4.089265e-10
902.451 | 1.025 | 2.5184 | 0 | 145.5 | 3220 | -2.520114e-10
904.435 | 1.025 | 2.5113 | 0 | 129 | 3205 | -1.3378e-10
906.418 | 1.026 | 2.5044 | 0 | 112.5 | 3205 | -2.727388e-10
908.402 | 1.027 | 2.4983 | 0 | 96 | 3195 | -3.709721e-10
910.42 | 1.028 | 2.4913 | 0 | 81 | 3195 | -3.392377e-10
912.404 | 1.028 | 2.4842 | 0 | 67.5 | 3185 | -3.439768e-10
914.387 | 1.028 | 2.4784 | 0 | 53.5 | 3195 | -1.924514e-10
916.375 | 1.029 | 2.4713 | 0 | 42.5 | 3180 | -1.701165e-10
918.358 | 1.03 | 2.4644 | 0 | 32.5 | 3195 | -3.090331e-10
920.342 | 1.03 | 2.4584 | 0 | 25 | 3185 | -3.369952e-10
922.326 | 1.031 | 2.4515 | 0 | 18 | 3195 | -2.230774e-10
924.309 | 1.031 | 2.4446 | 0 | 13.5 | 3185 | -1.917324e-10
926.293 | 1.032 | 2.4386 | 0 | 10.5 | 3195 | -2.902514e-10
928.277 | 1.033 | 2.4317 | 0 | 8 | 3185 | -3.296337e-10
930.261 | 1.033 | 2.4245 | 0 | 6.5 | 3195 | -2.335681e-10
932.249 | 1.033 | 2.4188 | 0 | 6.5 | 3185 | -1.920707e-10
934.237 | 1.034 | 2.4127 | 0 | 8 | 3185 | -2.430435e-10
936.228 | 1.035 | 2.4058 | 0 | 10.5 | 3195 | -3.141093e-10
938.212 | 1.035 | 2.3987 | 0 | 13 | 3185 | -3.097523e-10
940.196 | 1.035 | 2.3929 | 0 | 17.5 | 3195 | -2.059031e-10
942.179 | 1.036 | 2.3857 | 0 | 23 | 3185 | -2.044649e-10
944.163 | 1.037 | 2.3799 | 0 | 28.5 | 3195 | -3.039147e-10
946.148 | 1.037 | 2.3725 | 0 | 36 | 3180 | -3.215966e-10
948.136 | 1.037 | 2.3656 | 0 | 45 | 3185 | -2.408439e-10
950.124 | 1.037 | 2.3595 | 0 | 55 | 3180 | -1.841604e-10
952.11 | 1.038 | 2.3527 | 0 | 65.5 | 3180 | -2.446087e-10
954.094 | 1.039 | 2.3454 | 0 | 77.5 | 3175 | -3.313258e-10
956.082 | 1.039 | 2.3396 | 0 | 89 | 3170 | -3.093292e-10
958.066 | 1.04 | 2.3325 | 0 | 101.5 | 3160 | -1.837798e-10
960.049 | 1.04 | 2.3256 | 0 | 114 | 3155 | -2.109371e-10
962.033 | 1.041 | 2.3195 | 0 | 127.5 | 3145 | -3.375029e-10
964.018 | 1.041 | 2.3126 | 0 | 140 | 3130 | -3.318757e-10
966.006 | 1.042 | 2.3066 | 0 | 152.5 | 3130 | -1.973161e-10
967.994 | 1.042 | 2.3008 | 0 | 164 | 3105 | -1.519694e-10
969.983 | 1.043 | 2.2936 | 0 | 176 | 3100 | -2.486696e-10
971.968 | 1.043 | 2.2868 | 0 | 187.5 | 3080 | -3.785884e-10
973.952 | 1.044 | 2.2807 | 0 | 198 | 3075 | -2.799723e-10
975.936 | 1.045 | 2.2734 | 0 | 208.5 | 3055 | -1.371638e-10
977.919 | 1.045 | 2.2675 | 0 | 218.5 | 3050 | -2.369522e-10
979.903 | 1.045 | 2.2604 | 0 | 228.5 | 3030 | -3.913244e-10
981.892 | 1.046 | 2.2535 | 0 | 236.5 | 3020 | -3.431728e-10
983.88 | 1.046 | 2.2474 | 0 | 244 | 3005 | -1.76504e-10
985.868 | 1.046 | 2.2405 | 0 | 251.5 | 2985 | -1.193976e-10
987.854 | 1.047 | 2.2337 | 0 | 258.5 | 2980 | -2.853868e-10
989.843 | 1.047 | 2.2276 | 0 | 265 | 2960 | -4.100689e-10
991.827 | 1.048 | 2.2207 | 0 | 270.5 | 2950 | -2.943547e-10
993.816 | 1.048 | 2.2136 | 0 | 275.5 | 2935 | -1.342026e-10
995.802 | 1.048 | 2.2078 | 0 | 280 | 2920 | -1.470624e-10
997.794 | 1.049 | 2.2003 | 0 | 283.5 | 2910 | -2.780688e-10
999.782 | 1.05 | 2.1942 | 0 | 286.5 | 2895 | -4.190392e-10
1001.771 | 1.05 | 2.1874 | 0 | 289 | 2880 | -3.460501e-10
1003.758 | 1.05 | 2.1805 | 0 | 291 | 2875 | -1.451588e-10
1005.744 | 1.05 | 2.1744 | 0 | 293 | 2855 | -1.238813e-10
1007.729 | 1.051 | 2.1684 | 0 | 294 | 2850 | -3.418188e-10
1009.713 | 1.051 | 2.1615 | 0 | 294 | 2830 | -4.081226e-10
1011.7 | 1.051 | 2.1554 | 0 | 294 | 2830 | -2.257847e-10
1013.687 | 1.052 | 2.1485 | 0 | 293.5 | 2810 | -9.004042e-11
1015.672 | 1.052 | 2.1417 | 0 | 292.5 | 2805 | -2.454969e-10
1017.661 | 1.053 | 2.1356 | 0 | 291 | 2795 | -4.010564e-10
1019.649 | 1.053 | 2.1288 | 0 | 289 | 2780 | -3.894204e-10
1021.637 | 1.053 | 2.1216 | 0 | 286 | 2775 | -1.959202e-10
1023.619 | 1.054 | 2.1158 | 0 | 283 | 2755 | -1.242199e-10
1025.603 | 1.054 | 2.1087 | 0 | 279 | 2750 | -3.35218e-10
1027.591 | 1.054 | 2.1023 | 0 | 275 | 2730 | -4.219165e-10
1029.575 | 1.054 | 2.0954 | 0 | 269 | 2730 | -2.335681e-10
1031.562 | 1.055 | 2.0886 | 0 | 263.5 | 2720 | -9.981224e-11
1033.55 | 1.055 | 2.0825 | 0 | 257.5 | 2705 | -2.058186e-10
1035.539 | 1.055 | 2.0756 | 0 | 250.5 | 2700 | -3.659793e-10
1037.528 | 1.055 | 2.0685 | 0 | 242.5 | 2680 | -4.005486e-10
1039.514 | 1.056 | 2.0627 | 0 | 234 | 2675 | -2.344987e-10
1041.506 | 1.056 | 2.0555 | 0 | 224 | 2660 | -1.213857e-10
1043.494 | 1.056 | 2.0497 | 0 | 213.5 | 2650 | -1.688475e-10
1045.477 | 1.056 | 2.0436 | 0 | 202.5 | 2645 | -3.638636e-10
1047.465 | 1.057 | 2.0362 | 0 | 190 | 2625 | -3.687296e-10
1049.458 | 1.057 | 2.0293 | 0 | 176.5 | 2620 | -2.65167e-10
1051.446 | 1.058 | 2.0232 | 0 | 162.5 | 2605 | -1.442284e-10
1053.43 | 1.058 | 2.0164 | 0 | 148 | 2595 | -2.1136e-10
1055.418 | 1.058 | 2.0095 | 0 | 132.5 | 2595 | -3.421573e-10
1057.407 | 1.058 | 2.0034 | 0 | 115.5 | 2575 | -3.581091e-10
1059.388 | 1.058 | 1.9963 | 0 | 100 | 2575 | -1.945242e-10
1061.412 | 1.058 | 1.9904 | 0 | 83.5 | 2560 | -3.230771e-10
1063.397 | 1.059 | 1.9833 | 0 | 68.5 | 2560 | -1.928322e-10
1065.384 | 1.059 | 1.9765 | 0 | 55 | 2555 | -1.884752e-10
1067.372 | 1.059 | 1.9704 | 0 | 43 | 2555 | -2.754039e-10
1069.361 | 1.059 | 1.9635 | 0 | 33 | 2555 | -3.303529e-10
1071.345 | 1.059 | 1.9566 | 0 | 25 | 2555 | -2.772227e-10
1073.329 | 1.059 | 1.9505 | 0 | 18.5 | 2555 | -1.978238e-10
1075.314 | 1.059 | 1.9437 | 0 | 15 | 2555 | -2.368253e-10
1077.295 | 1.059 | 1.9373 | 0 | 13.5 | 2550 | -3.197776e-10
1079.279 | 1.06 | 1.9302 | 0 | 14 | 2555 | -2.713006e-10
1081.263 | 1.06 | 1.9234 | 0 | 18 | 2550 | -2.013347e-10
1083.247 | 1.06 | 1.9173 | 0 | 23.5 | 2555 | -2.471467e-10
1085.234 | 1.06 | 1.9115 | 0 | 32.5 | 2555 | -3.187201e-10
1087.223 | 1.06 | 1.9043 | 0 | 42.5 | 2545 | -3.127133e-10
1089.215 | 1.06 | 1.8974 | 0 | 53.5 | 2550 | -2.579335e-10
1091.199 | 1.061 | 1.8913 | 0 | 65.5 | 2545 | -1.914363e-10
1093.186 | 1.06 | 1.8844 | 0 | 78.5 | 2535 | -2.524344e-10
1095.174 | 1.061 | 1.8784 | 0 | 91 | 2530 | -3.274341e-10
1097.158 | 1.061 | 1.8715 | 0 | 105 | 2520 | -3.062836e-10
1099.141 | 1.061 | 1.8646 | 0 | 118 | 2510 | -1.80861e-10
1101.125 | 1.061 | 1.8583 | 0 | 131 | 2500 | -2.191434e-10
1103.108 | 1.061 | 1.8512 | 0 | 143.5 | 2485 | -3.433421e-10
1105.094 | 1.061 | 1.8443 | 0 | 155 | 2470 | -3.287877e-10
1107.077 | 1.061 | 1.8382 | 0 | 166 | 2460 | -1.730776e-10
1109.073 | 1.061 | 1.8314 | 0 | 176.5 | 2445 | -1.484583e-10
1111.056 | 1.062 | 1.8253 | 0 | 186 | 2430 | -2.695663e-10
1113.04 | 1.061 | 1.8184 | 0 | 195 | 2420 | -3.777421e-10
1115.024 | 1.061 | 1.8115 | 0 | 202.5 | 2405 | -2.604293e-10
1117.011 | 1.061 | 1.8054 | 0 | 209 | 2395 | -1.385599e-10
1118.999 | 1.061 | 1.7986 | 0 | 215 | 2380 | -1.963431e-10
1120.983 | 1.061 | 1.7925 | 0 | 219 | 2370 | -3.650484e-10
1122.976 | 1.062 | 1.7861 | 0 | 223 | 2350 | -3.880241e-10
1124.96 | 1.061 | 1.7793 | 0 | 225.5 | 2345 | -2.311569e-10
1126.942 | 1.061 | 1.7722 | 0 | 226.5 | 2325 | -1.353873e-10
1128.926 | 1.061 | 1.7663 | 0 | 227.5 | 2320 | -3.074257e-10
1130.91 | 1.061 | 1.7591 | 0 | 226.5 | 2300 | -3.88151e-10
1132.894 | 1.061 | 1.7522 | 0 | 225.5 | 2295 | -2.214277e-10
1134.878 | 1.061 | 1.7462 | 0 | 222.5 | 2280 | -1.306072e-10
1136.862 | 1.062 | 1.7393 | 0 | 219 | 2275 | -2.883056e-10
1138.846 | 1.061 | 1.7322 | 0 | 215 | 2255 | -3.902243e-10
1140.833 | 1.061 | 1.7264 | 0 | 208.5 | 2250 | -2.688471e-10
1142.817 | 1.061 | 1.7192 | 0 | 202.5 | 2235 | -1.320878e-10
1144.799 | 1.061 | 1.7134 | 0 | 194 | 2230 | -2.672397e-10
1146.784 | 1.061 | 1.7063 | 0 | 185.5 | 2220 | -3.828197e-10
1148.768 | 1.061 | 1.6994 | 0 | 175.5 | 2210 | -2.663937e-10
1150.752 | 1.061 | 1.6933 | 0 | 163.5 | 2195 | -1.534922e-10
1152.735 | 1.061 | 1.6873 | 0 | 151.5 | 2195 | -2.585257e-10
1154.719 | 1.06 | 1.6801 | 0 | 138 | 2175 | -3.623827e-10
1156.704 | 1.06 | 1.6743 | 0 | 123.5 | 2170 | -2.76842e-10
1158.689 | 1.06 | 1.6672 | 0 | 108.5 | 2155 | -1.675785e-10
1160.675 | 1.06 | 1.6603 | 0 | 92.5 | 2145 | -2.172399e-10
1162.657 | 1.06 | 1.6542 | 0 | 76.5 | 2145 | -3.351757e-10
1164.641 | 1.059 | 1.6474 | 0 | 61.5 | 2135 | -2.906745e-10
1166.625 | 1.059 | 1.6402 | 0 | 48.5 | 2130 | -1.978237e-10
1168.609 | 1.059 | 1.6344 | 0 | 37.5 | 2130 | -2.342449e-10
1170.592 | 1.059 | 1.6273 | 0 | 28.5 | 2130 | -3.146592e-10
1172.577 | 1.059 | 1.6215 | 0 | 22.5 | 2130 | -2.858945e-10
1174.561 | 1.059 | 1.6143 | 0 | 20 | 2130 | -2.142365e-10
1176.545 | 1.058 | 1.6074 | 0 | 20.5 | 2125 | -2.291688e-10
1178.541 | 1.058 | 1.6013 | 0 | 26 | 2130 | -2.66436e-10
1180.523 | 1.058 | 1.5942 | 0 | 35 | 2125 | -3.151668e-10
1182.508 | 1.058 | 1.5871 | 0 | 45.5 | 2125 | -2.517152e-10
1184.491 | 1.057 | 1.5821 | 0 | 58.5 | 2120 | -2.000655e-10
1186.475 | 1.057 | 1.5752 | 0 | 72.5 | 2110 | -2.696509e-10
1188.459 | 1.057 | 1.5683 | 0 | 86.5 | 2100 | -3.345411e-10
1190.443 | 1.057 | 1.5622 | 0 | 100.5 | 2095 | -2.570029e-10
1192.428 | 1.056 | 1.5553 | 0 | 114 | 2080 | -1.822147e-10
1194.416 | 1.056 | 1.5482 | 0 | 126.5 | 2070 | -2.268845e-10
1196.403 | 1.055 | 1.5424 | 0 | 138.5 | 2055 | -3.315373e-10
1198.394 | 1.055 | 1.5353 | 0 | 148.5 | 2035 | -3.457116e-10
1200.378 | 1.055 | 1.5284 | 0 | 158 | 2030 | -2.257846e-10
1202.361 | 1.055 | 1.5221 | 0 | 165.5 | 2010 | -1.688051e-10
1204.346 | 1.055 | 1.5152 | 0 | 171.5 | 2005 | -2.863597e-10
1206.333 | 1.054 | 1.5091 | 0 | 176 | 1985 | -3.680949e-10
1208.317 | 1.054 | 1.5023 | 0 | 179 | 1980 | -2.544648e-10
1210.302 | 1.054 | 1.4952 | 0 | 181 | 1960 | -1.483314e-10
1212.326 | 1.054 | 1.4893 | 0 | 180.5 | 1955 | -2.390249e-10
1214.314 | 1.054 | 1.4822 | 0 | 179 | 1945 | -1.520963e-10
1216.301 | 1.053 | 1.4753 | 0 | 175 | 1930 | -2.182128e-10
1218.289 | 1.053 | 1.4693 | 0 | 170.5 | 1920 | -3.411841e-10
1220.273 | 1.052 | 1.4623 | 0 | 163.5 | 1910 | -3.276879e-10
1222.257 | 1.052 | 1.4562 | 0 | 156 | 1905 | -1.831452e-10
1224.244 | 1.052 | 1.4504 | 0 | 146 | 1885 | -1.842026e-10
1226.229 | 1.052 | 1.4433 | 0 | 135 | 1885 | -3.053953e-10
1228.217 | 1.051 | 1.4364 | 0 | 121.5 | 1870 | -3.482503e-10
1230.209 | 1.051 | 1.4301 | 0 | 107.5 | 1855 | -2.963005e-10
1232.195 | 1.05 | 1.423 | 0 | 91.5 | 1850 | -1.944818e-10
1234.179 | 1.05 | 1.4171 | 0 | 76 | 1835 | -2.182973e-10
1236.163 | 1.049 | 1.41 | 0 | 61 | 1830 | -3.16182e-10
1238.147 | 1.049 | 1.4032 | 0 | 47.5 | 1825 | -2.979926e-10
1240.13 | 1.049 | 1.3971 | 0 | 36.5 | 1830 | -2.122906e-10
1242.118 | 1.048 | 1.3902 | 0 | 30 | 1820 | -2.16267e-10
1244.112 | 1.048 | 1.3833 | 0 | 26.5 | 1825 | -2.545494e-10
1246.099 | 1.048 | 1.3773 | 0 | 28.5 | 1825 | -3.071719e-10
1248.087 | 1.047 | 1.3704 | 0 | 35 | 1820 | -2.955391e-10
1250.073 | 1.047 | 1.3633 | 0 | 46 | 1820 | -2.124174e-10
1252.061 | 1.046 | 1.3569 | 0 | 60 | 1810 | -2.052685e-10
1254.045 | 1.046 | 1.35 | 0 | 74 | 1805 | -2.884748e-10
1256.03 | 1.045 | 1.344 | 0 | 88.5 | 1795 | -3.274341e-10
1258.017 | 1.045 | 1.3371 | 0 | 102.5 | 1785 | -2.562413e-10
1260.001 | 1.045 | 1.331 | 0 | 115 | 1770 | -1.790842e-10
1261.99 | 1.044 | 1.3252 | 0 | 126 | 1755 | -2.34414e-10
1263.978 | 1.044 | 1.318 | 0 | 134 | 1745 | -3.251498e-10
1265.965 | 1.043 | 1.3111 | 0 | 140.5 | 1730 | -3.331024e-10
1267.952 | 1.043 | 1.3051 | 0 | 145 | 1720 | -2.210045e-10
1269.936 | 1.042 | 1.2982 | 0 | 147.5 | 1705 | -1.782381e-10
1271.92 | 1.042 | 1.2913 | 0 | 147.5 | 1700 | -2.95666e-10
1273.908 | 1.041 | 1.2853 | 0 | 145 | 1680 | -3.534548e-10
1275.895 | 1.041 | 1.2784 | 0 | 140.5 | 1675 | -2.749807e-10
1277.883 | 1.04 | 1.2712 | 0 | 133.5 | 1670 | -1.802263e-10
1279.872 | 1.039 | 1.2655 | 0 | 125 | 1650 | -1.950318e-10
1281.86 | 1.039 | 1.258 | 0 | 114 | 1645 | -2.870789e-10
1283.848 | 1.038 | 1.252 | 0 | 101 | 1630 | -3.393647e-10
1285.831 | 1.038 | 1.2451 | 0 | 86.5 | 1625 | -2.47062e-10
1287.823 | 1.037 | 1.2382 | 0 | 71.5 | 1610 | -1.998964e-10
1289.811 | 1.037 | 1.2321 | 0 | 57.5 | 1600 | -2.164361e-10
1291.798 | 1.036 | 1.225 | 0 | 45 | 1600 | -2.894477e-10
1293.786 | 1.035 | 1.2181 | 0 | 36 | 1595 | -3.117404e-10
1295.774 | 1.035 | 1.2121 | 0 | 33 | 1595 | -2.655477e-10
1297.763 | 1.034 | 1.2052 | 0 | 34 | 1595 | -2.173667e-10
1299.75 | 1.033 | 1.1991 | 0 | 41.5 | 1590 | -2.19228e-10
1301.739 | 1.033 | 1.1933 | 0 | 53.5 | 1590 | -2.853869e-10
1303.725 | 1.032 | 1.1859 | 0 | 67.5 | 1580 | -3.193123e-10
1305.713 | 1.032 | 1.179 | 0 | 80.5 | 1575 | -2.592447e-10
1307.701 | 1.031 | 1.1729 | 0 | 93.5 | 1560 | -1.965969e-10
1309.689 | 1.03 | 1.166 | 0 | 104 | 1550 | -2.164784e-10
1311.676 | 1.029 | 1.1588 | 0 | 112.5 | 1535 | -3.0438e-10
1313.666 | 1.028 | 1.153 | 0 | 118.5 | 1525 | -3.384761e-10
1315.653 | 1.028 | 1.1459 | 0 | 121.5 | 1510 | -2.674512e-10
1317.641 | 1.027 | 1.1401 | 0 | 121.5 | 1505 | -1.876292e-10
1319.628 | 1.026 | 1.1329 | 0 | 119 | 1490 | -2.111907e-10
1321.616 | 1.025 | 1.1261 | 0 | 114 | 1485 | -3.06199e-10
1323.604 | 1.024 | 1.12 | 0 | 106 | 1465 | -3.313258e-10
1325.591 | 1.024 | 1.1131 | 0 | 95.5 | 1460 | -2.597524e-10
1327.579 | 1.023 | 1.1063 | 0 | 82.5 | 1450 | -1.926207e-10
1329.567 | 1.022 | 1.1002 | 0 | 68.5 | 1435 | -2.277727e-10
1331.556 | 1.021 | 1.0933 | 0 | 55 | 1435 | -2.947777e-10
1333.548 | 1.02 | 1.087 | 0 | 43.5 | 1425 | -3.117404e-10
1335.536 | 1.019 | 1.0799 | 0 | 38 | 1425 | -2.746846e-10
1337.522 | 1.018 | 1.073 | 0 | 38 | 1425 | -2.167322e-10
1339.51 | 1.017 | 1.0669 | 0 | 44 | 1415 | -2.253616e-10
1341.499 | 1.017 | 1.0611 | 0 | 55.5 | 1415 | -2.806491e-10
1343.486 | 1.015 | 1.0539 | 0 | 68.5 | 1405 | -3.208351e-10
1345.474 | 1.015 | 1.0481 | 0 | 81 | 1390 | -2.673243e-10
1347.462 | 1.014 | 1.041 | 0 | 92.5 | 1380 | -2.02392e-10
1349.451 | 1.012 | 1.0341 | 0 | 100 | 1365 | -2.066644e-10
1351.439 | 1.011 | 1.028 | 0 | 105 | 1360 | -2.828487e-10
1353.427 | 1.01 | 1.0211 | 0 | 106 | 1350 | -3.325525e-10
1355.417 | 1.009 | 1.0137 | 0 | 103.5 | 1335 | -2.821719e-10
1357.406 | 1.008 | 1.0079 | 0 | 97.5 | 1325 | -2.176205e-10
1359.393 | 1.007 | 1.0008 | 0 | 88 | 1310 | -2.065799e-10
1361.381 | 1.006 | 0.9939 | 0 | 76.5 | 1305 | -2.752768e-10
1363.406 | 1.005 | 0.9878 | 0 | 62.5 | 1290 | -2.085257e-10
1365.389 | 1.004 | 0.981 | 0 | 50.5 | 1285 | -2.805645e-10
1367.378 | 1.003 | 0.9749 | 0 | 42.5 | 1280 | -3.020957e-10
1369.366 | 1.002 | 0.968 | 0 | 40.5 | 1280 | -2.743885e-10
1371.353 | 1.001 | 0.9609 | 0 | 45.5 | 1280 | -2.201162e-10
1373.34 | 0 | 0.9551 | 0 | 56 | 1265 | -2.239233e-10
1375.328 | 0 | 0.9479 | 0 | 69 | 1260 | -2.887709e-10
1377.317 | 0 | 0.9411 | 0 | 80 | 1250 | -3.218081e-10
1379.304 | 0 | 0.935 | 0 | 88.5 | 1235 | -2.657168e-10
1381.296 | 0 | 0.9281 | 0 | 93.5 | 1230 | -2.149555e-10
1383.284 | 0 | 0.9212 | 0 | 93.5 | 1210 | -2.077643e-10
1385.273 | 0 | 0.9152 | 0 | 90 | 1205 | -2.670704e-10
1387.265 | 0 | 0.9083 | 0 | 81.5 | 1200 | -3.127979e-10
1389.257 | 0 | 0.9011 | 0 | 71 | 1180 | -3.089062e-10
1391.248 | 0 | 0.8953 | 0 | 58.5 | 1175 | -2.610636e-10
1393.235 | 0 | 0.8893 | 0 | 48 | 1165 | -2.167745e-10
1395.224 | 0 | 0.8821 | 0 | 44 | 1160 | -2.270959e-10
1397.211 | 0 | 0.8762 | 0 | 48 | 1160 | -2.882632e-10
1399.195 | 0 | 0.8691 | 0 | 57.5 | 1155 | -3.002768e-10
1401.184 | 0 | 0.8622 | 0 | 68.5 | 1150 | -2.460891e-10
1403.172 | 0 | 0.8562 | 0 | 78.5 | 1135 | -2.032381e-10
1405.164 | 0 | 0.8493 | 0 | 84 | 1125 | -2.217237e-10
1407.151 | 0 | 0.8424 | 0 | 85.5 | 1110 | -2.927472e-10
1409.134 | 0 | 0.8363 | 0 | 81.5 | 1100 | -3.024342e-10
1411.122 | 0 | 0.8294 | 0 | 73.5 | 1090 | -2.406323e-10
1413.11 | 0 | 0.8223 | 0 | 62.5 | 1080 | -2.111484e-10
1415.102 | 0 | 0.8165 | 0 | 52.5 | 1075 | -2.358523e-10
1417.091 | 0 | 0.8094 | 0 | 48 | 1065 | -2.870789e-10
1419.083 | 0 | 0.8025 | 0 | 50.5 | 1060 | -3.062413e-10
1421.07 | 0 | 0.7964 | 0 | 59 | 1055 | -2.735002e-10
1423.054 | 0 | 0.7896 | 0 | 69 | 1050 | -2.083142e-10
1425.045 | 0 | 0.7824 | 0 | 76.5 | 1035 | -2.219775e-10
1427.029 | 0 | 0.7766 | 0 | 79 | 1025 | -2.981617e-10
1429.017 | 0 | 0.7694 | 0 | 76 | 1010 | -3.050991e-10
1431.005 | 0 | 0.7636 | 0 | 68.5 | 1005 | -2.529419e-10
1432.988 | 0 | 0.7565 | 0 | 58.5 | 990 | -2.12079e-10
1434.972 | 0 | 0.7507 | 0 | 51.5 | 990 | -2.634749e-10
1436.961 | 0 | 0.7436 | 0 | 51.5 | 985 | -3.045492e-10
1438.949 | 0 | 0.7367 | 0 | 58.5 | 975 | -2.872481e-10
1440.936 | 0 | 0.7306 | 0 | 67.5 | 965 | -2.266729e-10
1442.928 | 0 | 0.7237 | 0 | 73.5 | 955 | -2.065376e-10
1444.915 | 0 | 0.7176 | 0 | 75.5 | 950 | -2.542955e-10
1446.899 | 0 | 0.7107 | 0 | 71 | 935 | -3.077641e-10
1448.883 | 0 | 0.7039 | 0 | 62.5 | 925 | -2.685933e-10
1450.867 | 0 | 0.6978 | 0 | 55.5 | 915 | -2.182549e-10
1452.863 | 0 | 0.6909 | 0 | 55.5 | 910 | -2.229503e-10
1454.847 | 0 | 0.6838 | 0 | 61 | 905 | -2.798454e-10
1456.835 | 0 | 0.6779 | 0 | 68.5 | 890 | -3.112328e-10
1458.824 | 0 | 0.6708 | 0 | 72.5 | 885 | -2.758267e-10
1460.81 | 0 | 0.6639 | 0 | 71 | 875 | -2.135172e-10
1462.798 | 0 | 0.6579 | 0 | 65 | 865 | -2.284919e-10
1464.782 | 0 | 0.651 | 0 | 58.5 | 860 | -2.958775e-10
1466.77 | 0 | 0.6439 | 0 | 58 | 850 | -2.964697e-10
1468.757 | 0 | 0.638 | 0 | 63.5 | 840 | -2.493886e-10
1470.745 | 0 | 0.632 | 0 | 69 | 830 | -2.129674e-10
1472.73 | 0 | 0.6251 | 0 | 70.5 | 825 | -2.524766e-10
1474.722 | 0 | 0.618 | 0 | 66.5 | 810 | -2.93424e-10
1476.71 | 0 | 0.6122 | 0 | 61 | 805 | -3.015035e-10
1478.701 | 0 | 0.605 | 0 | 60 | 800 | -2.634326e-10
1480.689 | 0 | 0.5982 | 0 | 64 | 790 | -2.151671e-10
1482.676 | 0 | 0.5921 | 0 | 69 | 780 | -2.350485e-10
1484.66 | 0 | 0.5851 | 0 | 68.5 | 775 | -3.00869e-10
1486.644 | 0 | 0.5783 | 0 | 64 | 760 | -2.935509e-10
1488.633 | 0 | 0.5722 | 0 | 61 | 755 | -2.361907e-10
1490.625 | 0 | 0.5653 | 0 | 63.5 | 740 | -2.176628e-10
1492.613 | 0 | 0.5582 | 0 | 68 | 735 | -2.398285e-10
1494.6 | 0 | 0.5524 | 0 | 68.5 | 730 | -2.980771e-10
1496.587 | 0 | 0.5452 | 0 | 65 | 715 | -3.012074e-10
1498.576 | 0 | 0.5391 | 0 | 63.5 | 710 | -2.473581e-10
1500.563 | 0 | 0.5323 | 0 | 66 | 705 | -2.126713e-10
1502.55 | 0 | 0.5254 | 0 | 68.5 | 690 | -2.548032e-10
1504.539 | 0 | 0.5193 | 0 | 66.5 | 685 | -2.971465e-10
1506.527 | 0 | 0.5125 | 0 | 65 | 675 | -2.987962e-10
1508.515 | 0 | 0.5053 | 0 | 66 | 665 | -2.422396e-10
1510.503 | 0 | 0.4995 | 0 | 68.5 | 655 | -2.129673e-10
1512.528 | 0 | 0.4924 | 0 | 67.5 | 650 | -2.472735e-10
1514.515 | 0 | 0.4855 | 0 | 66 | 640 | -2.161823e-10
1516.502 | 0 | 0.4794 | 0 | 68 | 635 | -2.468929e-10
1518.49 | 0 | 0.4736 | 0 | 68.5 | 625 | -2.985002e-10
1520.482 | 0 | 0.4665 | 0 | 67.5 | 610 | -2.993885e-10
1522.47 | 0 | 0.4596 | 0 | 68 | 605 | -2.579334e-10
1524.459 | 0 | 0.4535 | 0 | 69 | 590 | -2.169014e-10
1526.446 | 0 | 0.4467 | 0 | 68.5 | 585 | -2.303954e-10
1528.435 | 0 | 0.4395 | 0 | 68.5 | 580 | -2.905476e-10
1530.421 | 0 | 0.4337 | 0 | 70 | 565 | -3.016304e-10
1532.409 | 0 | 0.4265 | 0 | 69 | 560 | -2.5493e-10
1534.398 | 0 | 0.4196 | 0 | 69 | 555 | -2.165206e-10
1536.384 | 0 | 0.4136 | 0 | 70 | 550 | -2.35683e-10
1538.368 | 0 | 0.4067 | 0 | 69 | 535 | -3.014612e-10
1540.356 | 0 | 0.3998 | 0 | 70 | 525 | -3.034493e-10
1542.346 | 0 | 0.3938 | 0 | 70.5 | 515 | -2.58441e-10
1544.337 | 0 | 0.3869 | 0 | 70.5 | 510 | -2.256154e-10
1546.325 | 0 | 0.3798 | 0 | 70.5 | 500 | -2.255731e-10
1548.311 | 0 | 0.3739 | 0 | 70.5 | 490 | -2.921973e-10
1550.296 | 0 | 0.3668 | 0 | 71 | 485 | -2.960467e-10
1552.288 | 0 | 0.361 | 0 | 71 | 475 | -2.606407e-10
1554.275 | 0 | 0.3539 | 0 | 71.5 | 465 | -2.17832e-10
1556.263 | 0 | 0.347 | 0 | 71.5 | 460 | -2.319606e-10
1558.25 | 1.003 | 0.341 | 0 | 71.5 | 450 | -2.923665e-10
1560.244 | 1.011 | 0.3351 | 0 | 72.5 | 435 | -3.03111e-10
1562.232 | 1.02 | 0.328 | 0 | 72.5 | 430 | -2.753614e-10
1564.219 | 1.029 | 0.3211 | 0 | 72.5 | 425 | -2.289995e-10
1566.207 | 1.039 | 0.3151 | 0 | 72.5 | 410 | -2.267152e-10
1568.194 | 1.05 | 0.3082 | 0 | 72.5 | 405 | -2.818335e-10
1570.182 | 1.062 | 0.301 | 0 | 73 | 400 | -3.038301e-10
1572.17 | 1.074 | 0.2952 | 0 | 73 | 385 | -2.725696e-10
1574.158 | 1.087 | 0.288 | 0 | 73 | 380 | -2.198624e-10
1576.146 | 1.101 | 0.2811 | 0 | 73.5 | 375 | -2.24431e-10
1578.135 | 1.115 | 0.2751 | 0 | 73 | 360 | -2.736694e-10
1580.123 | 1.13 | 0.2682 | 0 | 73.5 | 355 | -3.05226e-10
1582.11 | 1.146 | 0.2613 | 0 | 73.5 | 340 | -2.759114e-10
1584.097 | 1.163 | 0.2552 | 0 | 73.5 | 335 | -2.210892e-10
1586.085 | 1.181 | 0.2484 | 0 | 73.5 | 325 | -2.222314e-10
1588.073 | 1.2 | 0.2423 | 0 | 74 | 315 | -2.800146e-10
1590.061 | 1.22 | 0.2352 | 0 | 74 | 310 | -3.047607e-10
1592.048 | 1.24 | 0.2283 | 0 | 74 | 300 | -2.711737e-10
1594.037 | 1.261 | 0.2222 | 0 | 74 | 290 | -2.226966e-10
1596.025 | 1.284 | 0.2154 | 0 | 74 | 285 | -2.245579e-10
1598.013 | 1.307 | 0.2085 | 0 | 74 | 275 | -2.773073e-10
1599.999 | 1.331 | 0.2035 | 0 | 75 | 265 | -3.037032e-10
1601.988 | 1.357 | 0.1961 | 0 | 75 | 255 | -2.712583e-10
1603.975 | 1.376 | 0.1892 | 0 | 75 | 250 | -2.214699e-10
1605.963 | 1.41 | 0.1831 | 0 | 75 | 240 | -2.240926e-10
1607.951 | 1.43 | 0.1762 | 0 | 75 | 230 | -2.780687e-10
1609.934 | 1.464 | 0.1691 | 0 | 75 | 225 | -3.031533e-10
1611.924 | 1.493 | 0.1633 | 0 | 75 | 210 | -2.618674e-10
1613.912 | 1.521 | 0.1562 | 0 | 75 | 205 | -2.152093e-10
1615.907 | 1.548 | 0.1493 | 0 | 75.5 | 190 | -2.190587e-10
1617.895 | 1.573 | 0.1431 | 0 | 75.5 | 185 | -2.600062e-10
1619.882 | 1.598 | 0.1363 | 0 | 75.5 | 180 | -3.022227e-10
1621.87 | 1.622 | 0.1302 | 0 | 76 | 175 | -2.800569e-10
1623.859 | 1.647 | 0.1233 | 0 | 76 | 160 | -2.270959e-10
1625.85 | 1.669 | 0.1165 | 0 | 76 | 155 | -2.171552e-10
1627.838 | 1.692 | 0.1104 | 0 | 76 | 150 | -2.528996e-10
1629.827 | 1.715 | 0.103 | 0 | 76 | 135 | -2.980348e-10
1631.819 | 1.736 | 0.0961 | 0 | 76.5 | 125 | -3.052683e-10
1633.811 | 1.754 | 0.09 | 0 | 76 | 115 | -2.707929e-10
1635.798 | 1.77 | 0.0831 | 0 | 76.5 | 110 | -2.173244e-10
1637.785 | 1.785 | 0.076 | 0 | 76.5 | 105 | -2.29634e-10 | R_average(xx)[ohm]
1639.773 | 1.799 | 0.0703 | 0 | 77.5 | 90 | -2.833141e-10 | 72.19355
1641.766 | 1.812 | 0.0631 | 0 | 77.5 | 85 | -3.03534e-10
1643.752 | 1.823 | 0.0573 | 0 | 78 | 75 | -2.793377e-10
1645.741 | 1.833 | 0.0512 | 0 | 78 | 65 | -2.266306e-10
1647.73 | 1.842 | 0.0444 | 0 | 78.5 | 60 | -2.120368e-10
1649.722 | 1.85 | 0.0372 | 0 | 79 | 50 | -2.481618e-10
1651.718 | 1.856 | 0.0311 | 0 | 79 | 40 | -2.797184e-10
1653.705 | 1.861 | 0.0241 | 0 | 80 | 30 | -3.076795e-10
1655.693 | 1.864 | 0.0179 | 0 | 81 | 25 | -2.570028e-10
1657.68 | 1.866 | 0.0111 | 0 | 81 | 10 | -2.152939e-10
1659.668 | 1.866 | 0.0042 | 0 | 81.5 | 5 | -2.263345e-10
1661.656 | 1.866 | 0.0001 | 0 | 82.5 | 5 | -2.844562e-10