## Sheet1
Time (Second) | Temperature (K) | Field 1 | Gate Voltage (Volt) | SR510 No. 1 (Ohm} | SR510 No. 2 (Ohm} | Leakage Current
1.255 | 3.442 | 5.5 | 0.5 | 354.5 | 4990 | 2.024292e-10
3.249 | 3.444 | 5.4989 | 0.5 | 354.5 | 4980 | 6.072068e-11
5.26 | 3.445 | 5.4916 | 0.5 | 355 | 4970 | 1.536561e-10
7.264 | 3.446 | 5.4848 | 0.5 | 355.5 | 4970 | 1.286982e-10
9.268 | 3.448 | 5.4787 | 0.5 | 355.5 | 4965 | 1.021336e-10
11.273 | 3.449 | 5.472 | 0.5 | 356 | 4955 | 9.105022e-11
13.278 | 3.45 | 5.465 | 0.5 | 357 | 4950 | 7.92911e-11
15.282 | 3.452 | 5.4592 | 0.5 | 357 | 4945 | 4.48151e-11
17.285 | 3.453 | 5.4519 | 0.5 | 358 | 4940 | -1.055672e-11
19.292 | 3.454 | 5.4452 | 0.5 | 358 | 4925 | 2.544154e-11
21.3 | 3.456 | 5.439 | 0.5 | 358 | 4920 | 6.668502e-11
23.305 | 3.457 | 5.432 | 0.5 | 358.5 | 4915 | 5.006107e-11
25.311 | 3.458 | 5.4257 | 0.5 | 358.5 | 4905 | 6.14396e-11
27.314 | 3.46 | 5.4191 | 0.5 | 359.5 | 4900 | -1.432157e-11
29.319 | 3.461 | 5.4118 | 0.5 | 360 | 4895 | -1.372924e-11
31.298 | 3.462 | 5.4059 | 0.5 | 360.5 | 4880 | -4.797577e-10
33.306 | 3.463 | 5.3988 | 0.5 | 360.5 | 4880 | -4.708298e-10
35.315 | 3.465 | 5.3921 | 0.5 | 360.5 | 4875 | -4.396031e-10
37.295 | 3.466 | 5.3861 | 0.5 | 361 | 4870 | -1.982889e-10
39.305 | 3.468 | 5.3792 | 0.5 | 361 | 4855 | -2.891516e-10
41.31 | 3.469 | 5.3721 | 0.5 | 362 | 4850 | -2.651669e-10
43.294 | 3.47 | 5.3664 | 0.5 | 362 | 4850 | 1.418539e-10
45.272 | 3.471 | 5.3593 | 0.5 | 362.5 | 4845 | -1.530266e-10
47.277 | 3.473 | 5.3536 | 0.5 | 362.5 | 4840 | -1.764192e-10
49.253 | 3.474 | 5.3464 | 0.5 | 362.5 | 4820 | -4.115076e-10
51.232 | 3.475 | 5.3396 | 0.5 | 362.5 | 4820 | 1.222688e-10
53.242 | 3.477 | 5.3335 | 0.5 | 363 | 4820 | 6.10168e-11
55.222 | 3.478 | 5.3266 | 0.5 | 363 | 4800 | 5.234496e-11
57.202 | 3.48 | 5.3198 | 0.5 | 363 | 4795 | -4.469655e-10
59.209 | 3.481 | 5.3137 | 0.5 | 363 | 4790 | -4.353719e-10
61.188 | 3.482 | 5.3077 | 0.5 | 363 | 4785 | -1.552687e-10
63.168 | 3.484 | 5.3006 | 0.5 | 363 | 4775 | 1.531907e-10
65.148 | 3.485 | 5.2939 | 0.5 | 363 | 4780 | -2.997692e-10
67.157 | 3.486 | 5.2878 | 0.5 | 363 | 4775 | -2.365713e-10
69.136 | 3.487 | 5.2809 | 0.5 | 362.5 | 4750 | -3.980946e-10
71.116 | 3.489 | 5.2737 | 0.5 | 362.5 | 4755 | 8.533965e-11
73.134 | 3.49 | 5.2679 | 0.5 | 362 | 4750 | -1.292957e-10
75.114 | 3.491 | 5.2608 | 0.5 | 362 | 4730 | 1.365668e-10
77.095 | 3.493 | 5.255 | 0.5 | 362 | 4735 | -2.98204e-10
79.105 | 3.494 | 5.2479 | 0.5 | 361 | 4725 | -2.106409e-10
81.085 | 3.495 | 5.241 | 0.5 | 360.5 | 4705 | -3.967405e-10
83.063 | 3.497 | 5.2349 | 0.5 | 360.5 | 4710 | 8.411297e-11
85.072 | 3.498 | 5.2281 | 0.5 | 360 | 4705 | 4.591522e-11
87.052 | 3.499 | 5.2212 | 0.5 | 359.5 | 4685 | 1.935049e-11
89.061 | 3.5 | 5.2151 | 0.5 | 359.5 | 4680 | 6.389314e-11
91.045 | 3.502 | 5.2083 | 0.5 | 358.5 | 4680 | -3.552742e-10
93.024 | 3.503 | 5.2012 | 0.5 | 358 | 4670 | -2.616559e-10
95.002 | 3.504 | 5.1954 | 0.5 | 357 | 4660 | 1.2413e-10
97.01 | 3.506 | 5.1882 | 0.5 | 356 | 4655 | 1.197731e-10
98.991 | 3.507 | 5.1813 | 0.5 | 355.5 | 4655 | -1.521384e-10
100.97 | 3.508 | 5.1752 | 0.5 | 355 | 4635 | -3.837929e-10
102.949 | 3.509 | 5.1684 | 0.5 | 353.5 | 4635 | 3.233663e-11
104.929 | 3.511 | 5.1624 | 0.5 | 352.5 | 4620 | -5.015044e-12
106.914 | 3.512 | 5.1555 | 0.5 | 351 | 4625 | -3.61071e-10
108.894 | 3.513 | 5.1494 | 0.5 | 350 | 4610 | -2.257e-10
110.903 | 3.515 | 5.1425 | 0.5 | 348.5 | 4605 | -2.80353e-10
112.881 | 3.516 | 5.1354 | 0.5 | 347 | 4595 | 1.011609e-10
114.86 | 3.517 | 5.1296 | 0.5 | 346 | 4595 | -2.06749e-10
116.84 | 3.518 | 5.1224 | 0.5 | 344.5 | 4575 | -3.582361e-10
118.819 | 3.52 | 5.1156 | 0.5 | 342.5 | 4580 | 3.508638e-11
120.799 | 3.521 | 5.1094 | 0.5 | 340.5 | 4560 | -3.229941e-11
122.779 | 3.522 | 5.1026 | 0.5 | 338.5 | 4555 | -3.859932e-10
124.759 | 3.524 | 5.0965 | 0.5 | 337 | 4555 | -1.274767e-10
126.766 | 3.525 | 5.0896 | 0.5 | 334.5 | 4545 | -1.312838e-10
128.749 | 3.526 | 5.0827 | 0.5 | 332.5 | 4530 | 8.271761e-11
130.73 | 3.528 | 5.0767 | 0.5 | 329.5 | 4530 | -2.272228e-10
132.71 | 3.529 | 5.0698 | 0.5 | 327 | 4510 | -3.329755e-10
134.69 | 3.53 | 5.0627 | 0.5 | 324.5 | 4520 | 2.332654e-11
136.673 | 3.532 | 5.0569 | 0.5 | 321 | 4500 | 4.968304e-12
138.649 | 3.533 | 5.0508 | 0.5 | 319 | 4485 | -3.642869e-10
140.629 | 3.534 | 5.0439 | 0.5 | 315.5 | 4485 | -1.030689e-10
142.64 | 3.535 | 5.0368 | 0.5 | 311.5 | 4475 | -1.904631e-10
144.623 | 3.537 | 5.031 | 0.5 | 307.5 | 4470 | 6.457021e-11
146.606 | 3.537 | 5.0239 | 0.5 | 303.5 | 4460 | -1.484158e-10
148.584 | 3.539 | 5.017 | 0.5 | 299 | 4445 | -3.415226e-10
150.564 | 3.54 | 5.0109 | 0.5 | 295 | 4445 | -1.67748e-11
152.543 | 3.542 | 5.0041 | 0.5 | 289 | 4425 | -2.493883e-11
154.527 | 3.543 | 4.9972 | 0.5 | 284 | 4425 | -3.305644e-10
156.537 | 3.544 | 4.991 | 0.5 | 278.5 | 4420 | -2.863174e-10
158.521 | 3.546 | 4.9841 | 0.5 | 272.5 | 4400 | -3.080179e-10
160.504 | 3.547 | 4.9769 | 0.5 | 265.5 | 4400 | 5.560385e-12
162.484 | 3.548 | 4.9711 | 0.5 | 258.5 | 4380 | -3.339895e-11
164.466 | 3.549 | 4.964 | 0.5 | 251.5 | 4380 | -3.361912e-10
166.445 | 3.551 | 4.9572 | 0.5 | 244 | 4375 | -1.548878e-10
168.426 | 3.552 | 4.9522 | 0.5 | 236 | 4355 | 4.439274e-11
170.41 | 3.553 | 4.9454 | 0.5 | 227.5 | 4355 | -1.835679e-10
172.419 | 3.555 | 4.9382 | 0.5 | 218.5 | 4345 | -1.280689e-10
174.402 | 3.556 | 4.9325 | 0.5 | 209 | 4335 | -3.424958e-10
176.386 | 3.557 | 4.9253 | 0.5 | 200 | 4330 | -1.579759e-10
178.37 | 3.559 | 4.9185 | 0.5 | 190 | 4320 | 4.502712e-11
180.362 | 3.56 | 4.9125 | 0.5 | 180 | 4310 | -2.997275e-11
182.341 | 3.561 | 4.9056 | 0.5 | 170 | 4305 | -3.33314e-10
184.316 | 3.563 | 4.8988 | 0.5 | 160 | 4305 | -7.789999e-11
186.325 | 3.564 | 4.8927 | 0.5 | 150 | 4295 | -1.211317e-10
188.308 | 3.565 | 4.8858 | 0.5 | 141 | 4285 | 4.189687e-11
190.292 | 3.567 | 4.8787 | 0.5 | 131 | 4285 | -1.83991e-10
192.268 | 3.568 | 4.8729 | 0.5 | 121.5 | 4270 | -2.994731e-10
194.252 | 3.569 | 4.8657 | 0.5 | 113 | 4275 | -5.776796e-12
196.233 | 3.571 | 4.8594 | 0.5 | 104 | 4260 | -3.466816e-11
198.217 | 3.572 | 4.8525 | 0.5 | 96 | 4270 | -3.129671e-10
200.194 | 3.573 | 4.8457 | 0.5 | 88.5 | 4260 | -1.725698e-10
202.174 | 3.574 | 4.8395 | 0.5 | 80.5 | 4250 | 3.745537e-11
204.149 | 3.576 | 4.8334 | 0.5 | 73 | 4255 | -3.023495e-10
206.129 | 3.577 | 4.8266 | 0.5 | 66 | 4245 | -2.403784e-10
208.108 | 3.579 | 4.8205 | 0.5 | 59 | 4245 | 4.240422e-11
210.084 | 3.58 | 4.8137 | 0.5 | 53 | 4250 | -2.383057e-10
212.061 | 3.581 | 4.8068 | 0.5 | 47.5 | 4235 | -2.75446e-10
214.041 | 3.582 | 4.8008 | 0.5 | 41.5 | 4245 | 3.440934e-11
216.021 | 3.583 | 4.7939 | 0.5 | 36 | 4245 | -1.379252e-10
218.033 | 3.585 | 4.7865 | 0.5 | 31.5 | 4230 | -4.346676e-11
220.012 | 3.586 | 4.7804 | 0.5 | 27.5 | 4235 | -3.442306e-10
221.999 | 3.587 | 4.7736 | 0.5 | 23.5 | 4235 | -2.303954e-10
223.974 | 3.588 | 4.7667 | 0.5 | 21 | 4230 | 3.720135e-11
225.959 | 3.589 | 4.7606 | 0.5 | 18 | 4235 | -1.772228e-10
227.938 | 3.591 | 4.7546 | 0.5 | 16 | 4225 | -3.286185e-10
229.919 | 3.592 | 4.7477 | 0.5 | 15 | 4235 | -5.311362e-12
231.904 | 3.593 | 4.7416 | 0.5 | 13.5 | 4225 | 8.182566e-12
233.883 | 3.594 | 4.7348 | 0.5 | 13 | 4230 | -3.265458e-10
235.861 | 3.595 | 4.7279 | 0.5 | 12.5 | 4230 | -1.705816e-10
237.84 | 3.597 | 4.7218 | 0.5 | 12.5 | 4225 | 4.06277e-11
239.816 | 3.598 | 4.715 | 0.5 | 13.5 | 4230 | -3.104291e-10
241.804 | 3.599 | 4.7089 | 0.5 | 14 | 4220 | -3.306913e-10
243.783 | 3.6 | 4.7021 | 0.5 | 15 | 4230 | 1.841946e-11
245.764 | 3.602 | 4.6949 | 0.5 | 16.5 | 4225 | -4.355147e-11
247.774 | 3.603 | 4.6885 | 0.5 | 18 | 4220 | 2.641304e-12
249.758 | 3.604 | 4.6816 | 0.5 | 20 | 4230 | -3.092869e-10
251.739 | 3.605 | 4.6748 | 0.5 | 22.5 | 4220 | -2.81622e-10
253.719 | 3.606 | 4.6687 | 0.5 | 25.5 | 4225 | 4.70152e-11
255.698 | 3.608 | 4.6618 | 0.5 | 28 | 4225 | -1.605563e-10
257.678 | 3.609 | 4.6558 | 0.5 | 32.5 | 4220 | -3.559089e-10
259.662 | 3.61 | 4.6497 | 0.5 | 36 | 4225 | -7.438875e-11
261.642 | 3.611 | 4.6428 | 0.5 | 40 | 4210 | 2.721837e-11
263.622 | 3.613 | 4.6359 | 0.5 | 45 | 4225 | -3.30649e-10
265.602 | 3.614 | 4.6299 | 0.5 | 50 | 4220 | -2.372059e-10
267.583 | 3.615 | 4.6231 | 0.5 | 55 | 4220 | 6.237044e-11
269.564 | 3.616 | 4.6167 | 0.5 | 62.5 | 4220 | -1.62629e-10
271.544 | 3.617 | 4.6096 | 0.5 | 67.5 | 4210 | -3.636944e-10
273.524 | 3.619 | 4.6027 | 0.5 | 73.5 | 4220 | -5.734441e-12
275.503 | 3.62 | 4.5966 | 0.5 | 79 | 4205 | -1.229117e-11
277.514 | 3.621 | 4.5898 | 0.5 | 86 | 4205 | 3.648221e-11
279.495 | 3.622 | 4.5829 | 0.5 | 92.5 | 4210 | -3.213427e-10
281.48 | 3.624 | 4.5768 | 0.5 | 99 | 4200 | -3.335256e-10
283.46 | 3.625 | 4.5699 | 0.5 | 105 | 4205 | 5.49677e-11
285.44 | 3.626 | 4.5639 | 0.5 | 111 | 4200 | -8.999809e-11
287.418 | 3.627 | 4.5578 | 0.5 | 117.5 | 4195 | -3.799425e-10
289.398 | 3.628 | 4.5509 | 0.5 | 123.5 | 4200 | -4.723166e-11
291.377 | 3.629 | 4.544 | 0.5 | 128.5 | 4180 | 2.27342e-11
293.357 | 3.631 | 4.5379 | 0.5 | 134 | 4185 | -3.664024e-10
295.337 | 3.632 | 4.5311 | 0.5 | 139 | 4180 | -2.132212e-10
297.321 | 3.633 | 4.5239 | 0.5 | 145 | 4175 | 7.370726e-11
299.301 | 3.634 | 4.5176 | 0.5 | 149 | 4175 | -1.597102e-10
301.282 | 3.635 | 4.5108 | 0.5 | 154 | 4155 | -3.8557e-10
303.261 | 3.636 | 4.5047 | 0.5 | 158.5 | 4160 | 5.898559e-12
305.239 | 3.638 | 4.4978 | 0.5 | 163 | 4145 | -3.107248e-11
307.255 | 3.639 | 4.4909 | 0.5 | 167.5 | 4145 | 7.641407e-11
309.236 | 3.64 | 4.4849 | 0.5 | 171.5 | 4145 | -2.840755e-10
311.214 | 3.641 | 4.478 | 0.5 | 176 | 4125 | -3.049299e-10
313.194 | 3.642 | 4.4709 | 0.5 | 179 | 4130 | 8.119436e-11
315.178 | 3.644 | 4.4659 | 0.5 | 183 | 4120 | -6.614032e-11
317.159 | 3.645 | 4.459 | 0.5 | 186.5 | 4110 | -4.01141e-10
319.139 | 3.646 | 4.4521 | 0.5 | 190 | 4110 | -9.122489e-11
321.119 | 3.647 | 4.4458 | 0.5 | 193.5 | 4095 | 6.892709e-11
323.101 | 3.648 | 4.4386 | 0.5 | 197.5 | 4100 | -3.092446e-10
325.081 | 3.65 | 4.4318 | 0.5 | 201 | 4080 | -3.202006e-10
327.06 | 3.651 | 4.4257 | 0.5 | 203.5 | 4080 | 9.117718e-11
329.04 | 3.652 | 4.4188 | 0.5 | 206.5 | 4075 | -1.3746e-10
331.02 | 3.653 | 4.4128 | 0.5 | 210 | 4060 | -4.006756e-10
333 | 3.654 | 4.4059 | 0.5 | 213 | 4070 | 2.133682e-12
334.984 | 3.655 | 4.399 | 0.5 | 215.5 | 4050 | 7.294537e-11
336.996 | 3.657 | 4.3929 | 0.5 | 218.5 | 4045 | 9.811454e-11
338.977 | 3.658 | 4.386 | 0.5 | 221 | 4045 | -2.474428e-10
340.954 | 3.659 | 4.3789 | 0.5 | 223.5 | 4025 | -3.358528e-10
342.938 | 3.66 | 4.3742 | 0.5 | 226 | 4030 | 5.154119e-11
344.918 | 3.661 | 4.367 | 0.5 | 229 | 4020 | -2.510819e-11
346.898 | 3.662 | 4.3601 | 0.5 | 231 | 4005 | -4.134963e-10
348.877 | 3.664 | 4.354 | 0.5 | 233.5 | 4005 | -1.015886e-10
350.857 | 3.665 | 4.3469 | 0.5 | 235.5 | 3995 | 9.05005e-11
352.841 | 3.666 | 4.3397 | 0.5 | 237.5 | 3995 | -2.831026e-10
354.822 | 3.667 | 4.3339 | 0.5 | 239 | 3975 | -3.642868e-10
356.804 | 3.668 | 4.3268 | 0.5 | 241 | 3980 | 6.380843e-11
358.784 | 3.669 | 4.32 | 0.5 | 243 | 3975 | -2.15549e-11
360.793 | 3.671 | 4.3139 | 0.5 | 245 | 3955 | 2.489173e-11
362.773 | 3.672 | 4.307 | 0.5 | 247.5 | 3950 | -3.967829e-10
364.751 | 3.673 | 4.3009 | 0.5 | 249 | 3950 | -1.498119e-10
366.731 | 3.674 | 4.2941 | 0.5 | 250.5 | 3935 | 1.097899e-10
368.744 | 3.675 | 4.287 | 0.5 | 252.5 | 3930 | 1.120319e-10
370.727 | 3.676 | 4.2811 | 0.5 | 253.5 | 3925 | -1.121638e-10
372.709 | 3.677 | 4.2738 | 0.5 | 255.5 | 3920 | -4.192932e-10
374.695 | 3.679 | 4.2669 | 0.5 | 257.5 | 3910 | -1.776458e-10
376.675 | 3.68 | 4.2619 | 0.5 | 258.5 | 3900 | 1.207461e-10
378.654 | 3.681 | 4.2549 | 0.5 | 260 | 3900 | -2.77265e-10
380.633 | 3.682 | 4.2478 | 0.5 | 261.5 | 3885 | -3.405071e-10
382.613 | 3.683 | 4.242 | 0.5 | 262.5 | 3880 | 1.035292e-10
384.597 | 3.685 | 4.2348 | 0.5 | 263.5 | 3875 | -1.520983e-11
386.577 | 3.686 | 4.2279 | 0.5 | 265 | 3870 | -4.259786e-10
388.562 | 3.687 | 4.2219 | 0.5 | 266 | 3855 | -2.050993e-10
390.55 | 3.688 | 4.215 | 0.5 | 267.5 | 3855 | 9.392701e-11
392.531 | 3.689 | 4.2089 | 0.5 | 268.5 | 3845 | -6.322168e-11
394.511 | 3.69 | 4.202 | 0.5 | 269 | 3835 | -4.273749e-10
396.491 | 3.692 | 4.1949 | 0.5 | 270 | 3835 | -7.354298e-11
398.502 | 3.693 | 4.1891 | 0.5 | 271 | 3825 | -1.882211e-10
400.484 | 3.694 | 4.1817 | 0.5 | 271.5 | 3810 | 1.234531e-10
402.467 | 3.695 | 4.1748 | 0.5 | 273 | 3810 | -1.673245e-10
404.447 | 3.696 | 4.1688 | 0.5 | 273.5 | 3795 | -4.162466e-10
406.432 | 3.697 | 4.1629 | 0.5 | 274 | 3800 | -5.294218e-11
408.416 | 3.699 | 4.1558 | 0.5 | 274 | 3785 | 1.145277e-10
410.406 | 3.7 | 4.15 | 0.5 | 275 | 3780 | -1.091183e-10
412.386 | 3.701 | 4.1429 | 0.5 | 276 | 3770 | -4.319024e-10
414.369 | 3.702 | 4.136 | 0.5 | 276 | 3770 | -9.232462e-11
416.348 | 3.703 | 4.1299 | 0.5 | 276.5 | 3755 | 8.635523e-11
418.329 | 3.705 | 4.123 | 0.5 | 277.5 | 3755 | -3.478272e-10
420.312 | 3.706 | 4.1158 | 0.5 | 277.5 | 3745 | -3.458808e-10
422.297 | 3.707 | 4.1097 | 0.5 | 278 | 3745 | 4.570386e-11
424.278 | 3.708 | 4.1025 | 0.5 | 278.5 | 3730 | 3.910317e-12
426.262 | 3.709 | 4.0967 | 0.5 | 278.5 | 3730 | -3.853585e-10
428.243 | 3.711 | 4.0895 | 0.5 | 278.5 | 3710 | -2.47062e-10
430.227 | 3.712 | 4.0826 | 0.5 | 279 | 3710 | 1.100436e-10
432.21 | 3.713 | 4.0766 | 0.5 | 279 | 3705 | -5.818779e-11
434.191 | 3.714 | 4.0707 | 0.5 | 279 | 3685 | -4.286443e-10
436.17 | 3.715 | 4.0635 | 0.5 | 280 | 3695 | -7.844989e-11
438.15 | 3.716 | 4.0577 | 0.5 | 280 | 3675 | 8.381687e-11
440.135 | 3.718 | 4.0504 | 0.5 | 280 | 3680 | -2.608099e-10
442.119 | 3.719 | 4.0434 | 0.5 | 280 | 3660 | -3.872625e-10
444.102 | 3.72 | 4.0372 | 0.5 | 280 | 3670 | 1.786934e-11
446.085 | 3.721 | 4.0303 | 0.5 | 279 | 3650 | 7.641435e-11
448.068 | 3.722 | 4.0232 | 0.5 | 280 | 3650 | -3.277725e-10
450.048 | 3.724 | 4.0174 | 0.5 | 279 | 3635 | -3.186778e-10
452.032 | 3.725 | 4.0099 | 0.5 | 280 | 3635 | 8.529777e-11
454.016 | 3.726 | 4.0042 | 0.5 | 280 | 3620 | 2.032305e-11
456 | 3.727 | 3.997 | 0.5 | 279 | 3625 | -3.684335e-10
458.016 | 3.728 | 3.9901 | 0.5 | 279 | 3620 | -2.168589e-10
459.998 | 3.73 | 3.9841 | 0.5 | 279 | 3600 | -3.956828e-10
461.979 | 3.731 | 3.9771 | 0.5 | 279 | 3605 | 1.076281e-11
463.959 | 3.732 | 3.97 | 0.5 | 278.5 | 3585 | 3.462075e-11
465.943 | 3.733 | 3.9653 | 0.5 | 278.5 | 3585 | -3.604787e-10
467.926 | 3.734 | 3.9581 | 0.5 | 277.5 | 3575 | -3.230348e-10
469.906 | 3.735 | 3.9512 | 0.5 | 277.5 | 3575 | 1.049252e-10
471.889 | 3.737 | 3.9451 | 0.5 | 276.5 | 3560 | -6.905909e-11
473.875 | 3.738 | 3.938 | 0.5 | 276 | 3555 | -3.914515e-10
475.859 | 3.739 | 3.9309 | 0.5 | 275.5 | 3550 | -2.449892e-10
477.843 | 3.74 | 3.9251 | 0.5 | 275 | 3545 | 1.043755e-10
479.825 | 3.741 | 3.918 | 0.5 | 274 | 3535 | -8.124179e-11
481.809 | 3.742 | 3.9111 | 0.5 | 273.5 | 3525 | -4.041029e-10
483.793 | 3.744 | 3.905 | 0.5 | 273 | 3520 | -2.098794e-10
485.776 | 3.745 | 3.8982 | 0.5 | 271.5 | 3520 | 1.109322e-10
487.759 | 3.746 | 3.8921 | 0.5 | 271 | 3505 | -1.138136e-10
489.74 | 3.747 | 3.8853 | 0.5 | 270 | 3500 | -4.114653e-10
491.724 | 3.748 | 3.8781 | 0.5 | 268.5 | 3495 | -1.187205e-10
493.705 | 3.749 | 3.8723 | 0.5 | 267.5 | 3480 | 1.012879e-10
495.689 | 3.75 | 3.8662 | 0.5 | 266 | 3480 | -2.338218e-10
497.67 | 3.751 | 3.8594 | 0.5 | 265 | 3470 | -3.745688e-10
499.65 | 3.753 | 3.8533 | 0.5 | 263 | 3470 | 5.374115e-11
501.634 | 3.754 | 3.8463 | 0.5 | 261.5 | 3450 | 3.957004e-11
503.618 | 3.755 | 3.8392 | 0.5 | 260 | 3450 | -3.44823e-10
505.601 | 3.756 | 3.8334 | 0.5 | 258 | 3435 | -3.220195e-10
507.586 | 3.757 | 3.8266 | 0.5 | 256 | 3435 | 4.989179e-11
509.569 | 3.758 | 3.8195 | 0.5 | 254 | 3425 | 2.366496e-11
511.555 | 3.759 | 3.8136 | 0.5 | 251.5 | 3425 | -3.405494e-10
513.534 | 3.76 | 3.8064 | 0.5 | 249 | 3410 | -2.65463e-10
515.516 | 3.762 | 3.7995 | 0.5 | 246.5 | 3405 | 1.015413e-10
517.533 | 3.763 | 3.7934 | 0.5 | 243.5 | 3400 | -3.225695e-11
519.517 | 3.764 | 3.7866 | 0.5 | 241 | 3380 | 8.52978e-11
521.5 | 3.765 | 3.7795 | 0.5 | 238.5 | 3380 | -2.641516e-10
523.488 | 3.766 | 3.7737 | 0.5 | 235 | 3370 | -3.953866e-10
525.468 | 3.767 | 3.7665 | 0.5 | 231.5 | 3370 | -3.018427e-11
527.452 | 3.768 | 3.7597 | 0.5 | 227.5 | 3350 | 8.436724e-11
529.442 | 3.769 | 3.7546 | 0.5 | 223.5 | 3350 | -1.711314e-10
531.425 | 3.77 | 3.7478 | 0.5 | 219 | 3335 | -3.950904e-10
533.403 | 3.771 | 3.7407 | 0.5 | 215 | 3335 | -2.273923e-11
535.391 | 3.773 | 3.7349 | 0.5 | 210 | 3320 | 9.291173e-11
537.374 | 3.774 | 3.7277 | 0.5 | 205.5 | 3320 | -2.04211e-10
539.358 | 3.775 | 3.7209 | 0.5 | 200 | 3305 | -3.874318e-10
541.342 | 3.776 | 3.7148 | 0.5 | 194 | 3305 | -1.051418e-10
543.326 | 3.777 | 3.7079 | 0.5 | 188 | 3285 | 9.709974e-11
545.306 | 3.778 | 3.701 | 0.5 | 181 | 3285 | -2.641516e-10
547.295 | 3.779 | 3.695 | 0.5 | 174 | 3275 | -3.845122e-10
549.274 | 3.78 | 3.6881 | 0.5 | 166.5 | 3275 | -3.098813e-11
551.256 | 3.781 | 3.6809 | 0.5 | 159 | 3255 | 5.302195e-11
553.244 | 3.782 | 3.6751 | 0.5 | 151.5 | 3260 | -2.14744e-10
555.224 | 3.784 | 3.6679 | 0.5 | 143.5 | 3245 | -3.431305e-10
557.208 | 3.785 | 3.661 | 0.5 | 135 | 3245 | -2.815398e-11
559.187 | 3.786 | 3.655 | 0.5 | 126.5 | 3230 | 7.675027e-12
561.173 | 3.787 | 3.6492 | 0.5 | 118 | 3230 | -2.998115e-10
563.161 | 3.788 | 3.642 | 0.5 | 109 | 3220 | -3.515507e-10
565.149 | 3.789 | 3.6351 | 0.5 | 101 | 3220 | -1.079759e-10
567.13 | 3.791 | 3.6291 | 0.5 | 93 | 3205 | 6.211687e-11
569.111 | 3.792 | 3.6222 | 0.5 | 85 | 3210 | -2.676203e-10
571.098 | 3.793 | 3.6151 | 0.5 | 77.5 | 3200 | -3.560782e-10
573.078 | 3.794 | 3.6093 | 0.5 | 70 | 3205 | -1.436357e-11
575.058 | 3.795 | 3.6021 | 0.5 | 63 | 3195 | 5.30645e-12
577.037 | 3.796 | 3.5963 | 0.5 | 56.5 | 3195 | -3.490543e-10
579.051 | 3.797 | 3.5892 | 0.5 | 50.5 | 3195 | -2.67578e-10
581.035 | 3.798 | 3.5823 | 0.5 | 45 | 3185 | -3.188469e-10
583.015 | 3.8 | 3.5762 | 0.5 | 40 | 3195 | 2.176148e-11
585.001 | 3.801 | 3.5693 | 0.5 | 36 | 3180 | 1.541625e-11
586.98 | 3.802 | 3.5624 | 0.5 | 32.5 | 3185 | -3.288723e-10
588.96 | 3.803 | 3.5564 | 0.5 | 29 | 3180 | -2.001923e-10
590.94 | 3.804 | 3.5503 | 0.5 | 27.5 | 3175 | 6.025563e-11
592.919 | 3.805 | 3.5434 | 0.5 | 26 | 3180 | -2.226965e-10
594.903 | 3.806 | 3.5366 | 0.5 | 26 | 3175 | -3.354296e-10
596.884 | 3.807 | 3.5305 | 0.5 | 26 | 3180 | -3.513353e-11
598.868 | 3.808 | 3.5237 | 0.5 | 27.5 | 3175 | 1.414732e-11
600.857 | 3.81 | 3.5164 | 0.5 | 29 | 3180 | -2.015037e-10
602.839 | 3.811 | 3.5106 | 0.5 | 31.5 | 3170 | -3.265035e-10
604.822 | 3.812 | 3.5035 | 0.5 | 35 | 3180 | -7.108944e-11
606.805 | 3.813 | 3.4966 | 0.5 | 39 | 3170 | 1.215902e-11
608.785 | 3.814 | 3.4906 | 0.5 | 44 | 3175 | -2.852599e-10
610.765 | 3.815 | 3.4837 | 0.5 | 50 | 3170 | -2.53534e-10
612.745 | 3.816 | 3.4768 | 0.5 | 57.5 | 3170 | 3.330969e-11
614.73 | 3.817 | 3.4707 | 0.5 | 63.5 | 3175 | -8.987111e-11
616.714 | 3.818 | 3.4638 | 0.5 | 70.5 | 3175 | -3.183817e-10
618.697 | 3.819 | 3.4567 | 0.5 | 78.5 | 3170 | -2.003615e-10
620.679 | 3.82 | 3.4516 | 0.5 | 86 | 3160 | 2.28613e-11
622.659 | 3.821 | 3.4448 | 0.5 | 93.5 | 3170 | -1.801416e-10
624.639 | 3.822 | 3.4379 | 0.5 | 101 | 3160 | -3.055221e-10
626.619 | 3.823 | 3.4318 | 0.5 | 108.5 | 3160 | -3.703721e-11
628.598 | 3.824 | 3.425 | 0.5 | 116.5 | 3155 | -5.11656e-11
630.583 | 3.826 | 3.4178 | 0.5 | 123 | 3155 | -2.88644e-10
632.567 | 3.826 | 3.4121 | 0.5 | 130.5 | 3150 | -2.516305e-10
634.552 | 3.828 | 3.4049 | 0.5 | 136 | 3155 | -1.918607e-11
636.535 | 3.829 | 3.3981 | 0.5 | 142.5 | 3145 | -5.053102e-11
638.55 | 3.83 | 3.392 | 0.5 | 148.5 | 3135 | 4.502482e-12
640.534 | 3.831 | 3.3851 | 0.5 | 153.5 | 3135 | -1.880097e-10
642.517 | 3.832 | 3.378 | 0.5 | 158.5 | 3125 | -2.968504e-10
644.497 | 3.833 | 3.3721 | 0.5 | 163.5 | 3130 | -6.499801e-11
646.477 | 3.834 | 3.365 | 0.5 | 168 | 3120 | -3.648704e-11
648.469 | 3.836 | 3.358 | 0.5 | 172.5 | 3120 | -1.844141e-10
650.453 | 3.837 | 3.352 | 0.5 | 176.5 | 3105 | -2.886863e-10
652.438 | 3.839 | 3.3462 | 0.5 | 181 | 3105 | -1.191858e-10
654.419 | 3.84 | 3.339 | 0.5 | 184 | 3085 | -9.03394e-12
656.399 | 3.841 | 3.3332 | 0.5 | 188 | 3095 | -2.426204e-10
658.379 | 3.842 | 3.3261 | 0.5 | 191 | 3080 | -2.39617e-10
660.371 | 3.843 | 3.3192 | 0.5 | 194 | 3080 | -1.106411e-10
662.354 | 3.844 | 3.3132 | 0.5 | 196.5 | 3060 | -1.673281e-11
664.334 | 3.845 | 3.3062 | 0.5 | 200 | 3070 | -2.36952e-10
666.323 | 3.846 | 3.299 | 0.5 | 202.5 | 3050 | -2.857252e-10
668.308 | 3.847 | 3.2932 | 0.5 | 205 | 3050 | -1.178743e-10
670.291 | 3.848 | 3.2859 | 0.5 | 207.5 | 3035 | -1.190997e-11
672.273 | 3.849 | 3.2791 | 0.5 | 209 | 3035 | -2.035342e-10
674.253 | 3.85 | 3.273 | 0.5 | 211 | 3020 | -2.608521e-10
676.237 | 3.851 | 3.2662 | 0.5 | 213 | 3020 | -5.772222e-11
678.22 | 3.852 | 3.2601 | 0.5 | 215 | 3005 | -4.046341e-11
680.205 | 3.853 | 3.2532 | 0.5 | 216 | 3005 | -2.318759e-10
682.189 | 3.854 | 3.2471 | 0.5 | 218 | 2995 | -2.77688e-10
684.177 | 3.855 | 3.2402 | 0.5 | 218.5 | 2995 | -1.046764e-10
686.161 | 3.856 | 3.2341 | 0.5 | 220 | 2975 | -1.152928e-11
688.145 | 3.857 | 3.2272 | 0.5 | 221 | 2975 | -1.924936e-10
690.127 | 3.859 | 3.2211 | 0.5 | 221.5 | 2960 | -2.818758e-10
692.111 | 3.859 | 3.2142 | 0.5 | 223 | 2960 | -8.623319e-11
694.094 | 3.86 | 3.2074 | 0.5 | 223 | 2945 | -1.55059e-11
696.078 | 3.861 | 3.2012 | 0.5 | 223.5 | 2945 | -2.140672e-10
698.062 | 3.863 | 3.1939 | 0.5 | 224 | 2930 | -2.8949e-10
700.08 | 3.864 | 3.1869 | 0.5 | 225 | 2925 | -2.852599e-10
702.064 | 3.865 | 3.1809 | 0.5 | 225 | 2920 | -2.364021e-10
704.048 | 3.866 | 3.1741 | 0.5 | 225 | 2910 | -1.174094e-11
706.036 | 3.866 | 3.1672 | 0.5 | 225 | 2900 | -2.713857e-11
708.021 | 3.867 | 3.1611 | 0.5 | 224 | 2895 | -2.535763e-10
710.006 | 3.868 | 3.1543 | 0.5 | 224 | 2880 | -2.825103e-10
711.989 | 3.869 | 3.1482 | 0.5 | 223.5 | 2880 | -4.617393e-11
713.969 | 3.87 | 3.1413 | 0.5 | 223.5 | 2870 | -3.754455e-11
715.952 | 3.871 | 3.1342 | 0.5 | 223 | 2860 | -2.81199e-10
717.936 | 3.873 | 3.1291 | 0.5 | 222.5 | 2850 | -2.572142e-10
719.917 | 3.874 | 3.122 | 0.5 | 221.5 | 2845 | 2.514544e-12
721.902 | 3.875 | 3.1149 | 0.5 | 220.5 | 2835 | -6.474407e-11
723.885 | 3.876 | 3.109 | 0.5 | 220 | 2830 | -3.007844e-10
725.867 | 3.877 | 3.1019 | 0.5 | 218.5 | 2825 | -2.043802e-10
727.851 | 3.878 | 3.095 | 0.5 | 216.5 | 2820 | 1.588152e-11
729.835 | 3.879 | 3.089 | 0.5 | 215.5 | 2805 | -6.838216e-11
731.819 | 3.88 | 3.082 | 0.5 | 214 | 2800 | -3.068334e-10
733.798 | 3.881 | 3.0751 | 0.5 | 212.5 | 2785 | -1.694395e-10
735.791 | 3.882 | 3.069 | 0.5 | 210.5 | 2785 | -1.186781e-11
737.779 | 3.882 | 3.0621 | 0.5 | 208.5 | 2770 | 6.956158e-12
739.76 | 3.883 | 3.0561 | 0.5 | 206.5 | 2770 | -2.712159e-10
741.745 | 3.885 | 3.0492 | 0.5 | 204 | 2755 | -2.919858e-10
743.729 | 3.886 | 3.0421 | 0.5 | 201.5 | 2755 | -2.86193e-11
745.713 | 3.887 | 3.0363 | 0.5 | 199 | 2745 | 4.460488e-12
747.693 | 3.888 | 3.0289 | 0.5 | 196.5 | 2735 | -2.866558e-10
749.672 | 3.888 | 3.0228 | 0.5 | 193.5 | 2725 | -2.174513e-10
751.66 | 3.889 | 3.017 | 0.5 | 190.5 | 2725 | 2.049194e-12
753.645 | 3.891 | 3.0099 | 0.5 | 188 | 2705 | -1.000677e-11
755.63 | 3.891 | 3.003 | 0.5 | 183.5 | 2705 | -2.778572e-10
757.613 | 3.893 | 2.9969 | 0.5 | 181 | 2695 | -2.869943e-10
759.634 | 3.893 | 2.99 | 0.5 | 176.5 | 2685 | -3.229502e-10
761.617 | 3.894 | 2.9831 | 0.5 | 172.5 | 2680 | -1.999385e-10
763.604 | 3.895 | 2.977 | 0.5 | 168 | 2675 | 1.896946e-11
765.588 | 3.896 | 2.9702 | 0.5 | 163 | 2660 | -6.229056e-11
767.571 | 3.897 | 2.9631 | 0.5 | 158 | 2660 | -3.118673e-10
769.554 | 3.898 | 2.9567 | 0.5 | 153 | 2650 | -2.311567e-10
771.536 | 3.899 | 2.9498 | 0.5 | 146.5 | 2645 | 2.865663e-11
773.521 | 3.9 | 2.9438 | 0.5 | 140.5 | 2635 | -8.043785e-11
775.508 | 3.901 | 2.9369 | 0.5 | 133.5 | 2630 | -3.036609e-10
777.494 | 3.902 | 2.9297 | 0.5 | 126 | 2620 | -2.799299e-10
779.474 | 3.903 | 2.9239 | 0.5 | 118.5 | 2610 | 1.638917e-11
781.458 | 3.904 | 2.9167 | 0.5 | 111 | 2605 | -4.49473e-11
783.445 | 3.905 | 2.9109 | 0.5 | 104 | 2605 | -2.848369e-10
785.428 | 3.906 | 2.9048 | 0.5 | 95.5 | 2595 | -2.782379e-10
787.409 | 3.907 | 2.8979 | 0.5 | 87.5 | 2595 | 1.52893e-11
789.393 | 3.908 | 2.8908 | 0.5 | 80 | 2580 | -3.995582e-11
791.379 | 3.908 | 2.8849 | 0.5 | 72.5 | 2580 | -2.916474e-10
793.366 | 3.91 | 2.8779 | 0.5 | 66 | 2570 | -2.887709e-10
795.352 | 3.91 | 2.871 | 0.5 | 58.5 | 2575 | -4.892378e-11
797.332 | 3.911 | 2.8649 | 0.5 | 53 | 2570 | -1.148723e-11
799.315 | 3.912 | 2.8578 | 0.5 | 48.5 | 2570 | -2.86402e-10
801.299 | 3.914 | 2.8517 | 0.5 | 43 | 2555 | -2.819603e-10
803.283 | 3.915 | 2.8449 | 0.5 | 39 | 2560 | -1.220626e-11
805.267 | 3.915 | 2.8377 | 0.5 | 37.5 | 2550 | -1.588646e-11
807.251 | 3.916 | 2.8319 | 0.5 | 36 | 2555 | -2.730349e-10
809.236 | 3.917 | 2.8248 | 0.5 | 36 | 2550 | -2.85556e-10
811.219 | 3.918 | 2.8179 | 0.5 | 36.5 | 2555 | -1.91015e-11
813.202 | 3.919 | 2.8118 | 0.5 | 38.5 | 2545 | -2.853437e-11
815.185 | 3.921 | 2.806 | 0.5 | 41.5 | 2550 | -2.831448e-10
817.169 | 3.921 | 2.7989 | 0.5 | 46 | 2545 | -2.688471e-10
819.153 | 3.922 | 2.793 | 0.5 | 51.5 | 2545 | -8.060913e-12
821.136 | 3.923 | 2.7856 | 0.5 | 58 | 2535 | -2.938066e-11
823.12 | 3.924 | 2.7787 | 0.5 | 65 | 2545 | -2.858098e-10
825.105 | 3.925 | 2.7726 | 0.5 | 71 | 2535 | -2.753615e-10
827.09 | 3.926 | 2.7658 | 0.5 | 80 | 2535 | -2.739273e-11
829.073 | 3.927 | 2.7587 | 0.5 | 88 | 2530 | -2.481221e-11
831.055 | 3.928 | 2.7528 | 0.5 | 95 | 2530 | -2.905476e-10
833.039 | 3.928 | 2.7456 | 0.5 | 104 | 2525 | -2.691432e-10
835.057 | 3.929 | 2.7398 | 0.5 | 111 | 2525 | -3.211312e-10
837.04 | 3.93 | 2.7327 | 0.5 | 118.5 | 2525 | -1.339067e-10
839.023 | 3.931 | 2.7258 | 0.5 | 125 | 2510 | 1.786948e-11
841.008 | 3.932 | 2.7198 | 0.5 | 131 | 2520 | -1.45328e-10
842.992 | 3.933 | 2.7129 | 0.5 | 135.5 | 2505 | -3.177894e-10
844.976 | 3.934 | 2.706 | 0.5 | 141 | 2500 | -1.517577e-10
846.958 | 3.935 | 2.6999 | 0.5 | 145.5 | 2485 | 1.313172e-11
848.941 | 3.936 | 2.6939 | 0.5 | 149 | 2485 | -1.867407e-10
850.925 | 3.937 | 2.6868 | 0.5 | 153 | 2475 | -3.035763e-10
852.909 | 3.937 | 2.6807 | 0.5 | 156.5 | 2475 | -1.172401e-10
854.892 | 3.938 | 2.6738 | 0.5 | 159 | 2470 | 9.874379e-12
856.876 | 3.939 | 2.6667 | 0.5 | 162.5 | 2460 | -1.699049e-10
858.862 | 3.94 | 2.6608 | 0.5 | 165.5 | 2450 | -3.053106e-10
860.846 | 3.941 | 2.6537 | 0.5 | 167.5 | 2450 | -1.361487e-10
862.83 | 3.942 | 2.6479 | 0.5 | 169 | 2435 | 3.783168e-12
864.812 | 3.943 | 2.6407 | 0.5 | 171.5 | 2430 | -1.806493e-10
866.796 | 3.944 | 2.6338 | 0.5 | 173 | 2420 | -2.943124e-10
868.779 | 3.945 | 2.6277 | 0.5 | 174 | 2420 | -1.153367e-10
870.763 | 3.946 | 2.6208 | 0.5 | 175.5 | 2405 | -2.857853e-12
872.747 | 3.946 | 2.6134 | 0.5 | 176.5 | 2405 | -1.781536e-10
874.73 | 3.947 | 2.6076 | 0.5 | 177.5 | 2385 | -2.916474e-10
876.715 | 3.948 | 2.6005 | 0.5 | 177.5 | 2385 | -1.265039e-10
878.699 | 3.949 | 2.5947 | 0.5 | 178 | 2375 | -5.945855e-12
880.684 | 3.95 | 2.5886 | 0.5 | 178 | 2370 | -1.635173e-10
882.669 | 3.951 | 2.5817 | 0.5 | 178 | 2360 | -2.857675e-10
884.653 | 3.952 | 2.5746 | 0.5 | 178 | 2355 | -1.429593e-10
886.644 | 3.952 | 2.5687 | 0.5 | 176.5 | 2350 | -2.426248e-11
888.63 | 3.953 | 2.5616 | 0.5 | 176 | 2345 | -6.017589e-11
890.613 | 3.954 | 2.5548 | 0.5 | 175 | 2335 | -2.567913e-10
892.597 | 3.955 | 2.5487 | 0.5 | 173.5 | 2325 | -2.299302e-10
894.585 | 3.956 | 2.5418 | 0.5 | 171.5 | 2320 | -6.491357e-11
896.57 | 3.957 | 2.5357 | 0.5 | 170 | 2305 | -4.367817e-11
898.554 | 3.957 | 2.5288 | 0.5 | 168 | 2305 | -2.239234e-10
900.535 | 3.958 | 2.5216 | 0.5 | 166 | 2295 | -2.432972e-10
902.515 | 3.959 | 2.5155 | 0.5 | 163 | 2285 | -4.130973e-11
904.503 | 3.96 | 2.5084 | 0.5 | 160 | 2275 | -5.48035e-11
906.487 | 3.961 | 2.5015 | 0.5 | 156.5 | 2275 | -2.323413e-10
908.47 | 3.961 | 2.4954 | 0.5 | 153.5 | 2255 | -2.318759e-10
910.489 | 3.963 | 2.4885 | 0.5 | 150 | 2255 | -2.602599e-10
912.472 | 3.963 | 2.4825 | 0.5 | 145.5 | 2250 | -1.439319e-10
914.456 | 3.964 | 2.4755 | 0.5 | 141 | 2235 | -3.310299e-11
916.439 | 3.965 | 2.4695 | 0.5 | 136 | 2230 | -1.511229e-10
918.422 | 3.966 | 2.4626 | 0.5 | 131 | 2220 | -2.574258e-10
920.406 | 3.967 | 2.4566 | 0.5 | 125.5 | 2220 | -1.424513e-10
922.389 | 3.967 | 2.4497 | 0.5 | 119 | 2205 | -3.471051e-11
924.373 | 3.968 | 2.4434 | 0.5 | 113 | 2200 | -1.613177e-10
926.357 | 3.969 | 2.4365 | 0.5 | 106 | 2185 | -2.594139e-10
928.342 | 3.97 | 2.4293 | 0.5 | 99 | 2180 | -1.417322e-10
930.331 | 3.97 | 2.4232 | 0.5 | 91.5 | 2180 | -4.185946e-11
932.318 | 3.972 | 2.4163 | 0.5 | 85 | 2170 | -8.699425e-11
934.3 | 3.972 | 2.4095 | 0.5 | 76 | 2170 | -2.515883e-10
936.292 | 3.973 | 2.4034 | 0.5 | 68.5 | 2155 | -2.464275e-10
938.276 | 3.974 | 2.3966 | 0.5 | 62.5 | 2155 | -7.959192e-11
940.259 | 3.974 | 2.3894 | 0.5 | 55.5 | 2145 | -5.729922e-11
942.243 | 3.975 | 2.3836 | 0.5 | 50 | 2150 | -2.18128e-10
944.227 | 3.976 | 2.3764 | 0.5 | 45.5 | 2135 | -2.468082e-10
946.212 | 3.977 | 2.3706 | 0.5 | 41.5 | 2145 | -8.18339e-11
948.201 | 3.978 | 2.3635 | 0.5 | 40 | 2130 | -2.823836e-11
950.189 | 3.978 | 2.3576 | 0.5 | 40 | 2135 | -1.406747e-10
952.174 | 3.979 | 2.3504 | 0.5 | 41 | 2130 | -2.704545e-10
954.158 | 3.98 | 2.344 | 0.5 | 43.5 | 2130 | -1.680013e-10
956.146 | 3.981 | 2.3372 | 0.5 | 46.5 | 2130 | -2.921138e-11
958.129 | 3.981 | 2.3311 | 0.5 | 52.5 | 2125 | -1.001504e-10
960.114 | 3.982 | 2.3242 | 0.5 | 58 | 2125 | -2.663936e-10
962.097 | 3.983 | 2.3173 | 0.5 | 65 | 2120 | -1.968929e-10
964.082 | 3.984 | 2.3112 | 0.5 | 72.5 | 2120 | -2.971859e-11
966.067 | 3.985 | 2.3043 | 0.5 | 79 | 2110 | -7.739229e-11
968.058 | 3.985 | 2.2971 | 0.5 | 87.5 | 2120 | -2.22612e-10
970.04 | 3.986 | 2.2913 | 0.5 | 95.5 | 2105 | -2.564105e-10
972.024 | 3.987 | 2.2841 | 0.5 | 103 | 2110 | -6.465947e-11
974.009 | 3.988 | 2.2782 | 0.5 | 109 | 2100 | -3.390677e-11
975.996 | 3.988 | 2.271 | 0.5 | 115.5 | 2100 | -1.968928e-10
977.983 | 3.989 | 2.2641 | 0.5 | 121 | 2095 | -2.861905e-10
979.967 | 3.99 | 2.2581 | 0.5 | 125 | 2095 | -1.29888e-10
981.952 | 3.991 | 2.252 | 0.5 | 129 | 2075 | -8.652967e-12
983.937 | 3.992 | 2.2452 | 0.5 | 132.5 | 2075 | -1.53788e-10
985.921 | 3.992 | 2.2391 | 0.5 | 136 | 2060 | -2.793377e-10
987.91 | 3.993 | 2.2322 | 0.5 | 138 | 2055 | -1.943125e-10
989.894 | 3.994 | 2.2254 | 0.5 | 140 | 2050 | -2.14701e-11
991.878 | 3.994 | 2.2194 | 0.5 | 141.5 | 2045 | -9.211301e-11
993.862 | 3.995 | 2.2124 | 0.5 | 143 | 2030 | -2.774342e-10
995.846 | 3.996 | 2.2052 | 0.5 | 143.5 | 2030 | -2.078489e-10
997.829 | 3.997 | 2.1994 | 0.5 | 143.5 | 2020 | -1.910141e-11
999.818 | 3.997 | 2.1922 | 0.5 | 143.5 | 2005 | -5.776463e-11
1001.803 | 3.998 | 2.1854 | 0.5 | 143.5 | 2005 | -2.532803e-10
1003.787 | 3.999 | 2.179 | 0.5 | 142.5 | 1985 | -2.451585e-10
1005.773 | 4 | 2.1719 | 0.5 | 141.5 | 1985 | -6.487116e-11
1007.756 | 4 | 2.1661 | 0.5 | 140.5 | 1975 | -3.970196e-11
1009.74 | 4.001 | 2.159 | 0.5 | 138.5 | 1970 | -2.278573e-10
1011.723 | 4.002 | 2.1521 | 0.5 | 136.5 | 1960 | -2.501923e-10
1013.708 | 4.002 | 2.1459 | 0.5 | 133.5 | 1955 | -6.220627e-11
1015.696 | 4.002 | 2.1392 | 0.5 | 131 | 1945 | -2.206255e-11
1017.685 | 4.004 | 2.133 | 0.5 | 128 | 1935 | -1.470199e-10
1019.673 | 4.004 | 2.1272 | 0.5 | 124 | 1930 | -2.708775e-10
1021.66 | 4.005 | 2.1201 | 0.5 | 120.5 | 1920 | -2.106831e-10
1023.643 | 4.006 | 2.1132 | 0.5 | 116 | 1910 | -3.581035e-11
1025.626 | 4.006 | 2.1069 | 0.5 | 111.5 | 1905 | -9.304363e-11
1027.61 | 4.007 | 2.1 | 0.5 | 106.5 | 1895 | -2.56749e-10
1029.594 | 4.008 | 2.0928 | 0.5 | 101 | 1885 | -1.990926e-10
1031.578 | 4.008 | 2.0871 | 0.5 | 95 | 1885 | -3.644485e-11
1033.566 | 4.009 | 2.0799 | 0.5 | 88.5 | 1875 | -6.355996e-11
1035.551 | 4.009 | 2.0742 | 0.5 | 82.5 | 1870 | -2.300147e-10
1037.539 | 4.01 | 2.0671 | 0.5 | 75.5 | 1860 | -2.399977e-10
1039.529 | 4.011 | 2.0604 | 0.5 | 68.5 | 1855 | -1.406748e-10
1041.513 | 4.011 | 2.0543 | 0.5 | 61.5 | 1850 | -3.902501e-11
1043.498 | 4.012 | 2.0473 | 0.5 | 56 | 1850 | -1.348796e-10
1045.484 | 4.013 | 2.0404 | 0.5 | 51 | 1845 | -2.471043e-10
1047.468 | 4.014 | 2.0344 | 0.5 | 47.5 | 1835 | -1.705817e-10
1049.452 | 4.014 | 2.0274 | 0.5 | 45 | 1835 | -4.909284e-11
1051.436 | 4.015 | 2.0214 | 0.5 | 44 | 1830 | -1.196934e-10
1053.421 | 4.015 | 2.0153 | 0.5 | 45.5 | 1830 | -2.474005e-10
1055.409 | 4.016 | 2.0084 | 0.5 | 47.5 | 1825 | -2.001078e-10
1057.396 | 4.017 | 2.0015 | 0.5 | 51 | 1830 | -7.976123e-11
1059.383 | 4.017 | 1.9954 | 0.5 | 56 | 1820 | -6.267151e-11
1061.403 | 4.018 | 1.9885 | 0.5 | 63 | 1820 | -6.102185e-11
1063.387 | 4.018 | 1.9814 | 0.5 | 69 | 1820 | -9.558171e-11
1065.371 | 4.019 | 1.9756 | 0.5 | 76.5 | 1820 | -2.284073e-10
1067.358 | 4.02 | 1.9684 | 0.5 | 83.5 | 1810 | -2.172396e-10
1069.344 | 4.021 | 1.9616 | 0.5 | 91 | 1810 | -9.672396e-11
1071.336 | 4.021 | 1.9555 | 0.5 | 97.5 | 1805 | -6.161413e-11
1073.324 | 4.022 | 1.9486 | 0.5 | 103.5 | 1800 | -1.182129e-10
1075.31 | 4.023 | 1.9415 | 0.5 | 108.5 | 1795 | -2.350908e-10
1077.294 | 4.023 | 1.9356 | 0.5 | 112.5 | 1785 | -1.899133e-10
1079.278 | 4.024 | 1.9285 | 0.5 | 115.5 | 1780 | -5.920303e-11
1081.261 | 4.024 | 1.9216 | 0.5 | 118 | 1775 | -1.095836e-10
1083.245 | 4.025 | 1.9156 | 0.5 | 119 | 1770 | -2.392364e-10
1085.229 | 4.026 | 1.9087 | 0.5 | 120.5 | 1755 | -1.935512e-10
1087.218 | 4.026 | 1.9017 | 0.5 | 121 | 1750 | -6.643652e-11
1089.207 | 4.027 | 1.8956 | 0.5 | 120.5 | 1735 | -5.442286e-11
1091.195 | 4.028 | 1.8896 | 0.5 | 120 | 1730 | -1.656746e-10
1093.18 | 4.028 | 1.8827 | 0.5 | 118.5 | 1720 | -2.501923e-10
1095.164 | 4.029 | 1.8766 | 0.5 | 116.5 | 1720 | -1.395327e-10
1097.147 | 4.029 | 1.8697 | 0.5 | 114 | 1705 | -4.177483e-11
1099.132 | 4.03 | 1.8629 | 0.5 | 111 | 1700 | -1.427475e-10
1101.119 | 4.03 | 1.8567 | 0.5 | 108 | 1685 | -2.545069e-10
1103.109 | 4.031 | 1.8499 | 0.5 | 104 | 1680 | -2.188472e-10
1105.097 | 4.031 | 1.8428 | 0.5 | 100 | 1675 | -7.286624e-11
1107.085 | 4.032 | 1.8369 | 0.5 | 94 | 1660 | -4.617437e-11
1109.068 | 4.033 | 1.8298 | 0.5 | 90 | 1660 | -2.018845e-10
1111.054 | 4.034 | 1.8229 | 0.5 | 84 | 1650 | -2.494309e-10
1113.047 | 4.034 | 1.8168 | 0.5 | 78 | 1645 | -1.875868e-10
1115.034 | 4.035 | 1.8099 | 0.5 | 72.5 | 1635 | -5.015058e-11
1117.018 | 4.036 | 1.8028 | 0.5 | 66 | 1630 | -8.597933e-11
1119.006 | 4.036 | 1.797 | 0.5 | 60.5 | 1625 | -2.170282e-10
1120.999 | 4.037 | 1.7898 | 0.5 | 55.5 | 1620 | -2.523073e-10
1122.988 | 4.037 | 1.783 | 0.5 | 51.5 | 1620 | -1.836949e-10
1124.975 | 4.038 | 1.7769 | 0.5 | 49 | 1610 | -5.514195e-11
1126.961 | 4.038 | 1.77 | 0.5 | 48.5 | 1605 | -7.709622e-11
1128.949 | 4.039 | 1.7632 | 0.5 | 49 | 1605 | -2.076374e-10
1130.937 | 4.04 | 1.7581 | 0.5 | 51.5 | 1600 | -2.422396e-10
1132.925 | 4.04 | 1.7509 | 0.5 | 55.5 | 1600 | -1.407594e-10
1134.912 | 4.041 | 1.744 | 0.5 | 60 | 1595 | -5.311146e-11
1136.9 | 4.041 | 1.7379 | 0.5 | 65.5 | 1595 | -1.040421e-10
1138.885 | 4.042 | 1.7311 | 0.5 | 71.5 | 1590 | -2.263345e-10
1140.874 | 4.042 | 1.7239 | 0.5 | 78 | 1590 | -2.226543e-10
1142.861 | 4.043 | 1.7181 | 0.5 | 83.5 | 1585 | -1.078492e-10
1144.856 | 4.043 | 1.7109 | 0.5 | 89 | 1585 | -5.679168e-11
1146.843 | 4.043 | 1.7041 | 0.5 | 94 | 1575 | -9.490517e-11
1148.832 | 4.044 | 1.698 | 0.5 | 98 | 1575 | -1.944818e-10
1150.82 | 4.045 | 1.6911 | 0.5 | 100.5 | 1560 | -2.323835e-10
1152.807 | 4.045 | 1.6842 | 0.5 | 102.5 | 1560 | -1.427475e-10
1154.795 | 4.046 | 1.6781 | 0.5 | 103 | 1550 | -6.449052e-11
1156.785 | 4.046 | 1.6713 | 0.5 | 103 | 1535 | -9.143636e-11
1158.773 | 4.046 | 1.6641 | 0.5 | 101.5 | 1535 | -1.997694e-10
1160.761 | 4.047 | 1.6583 | 0.5 | 100 | 1525 | -2.266729e-10
1162.747 | 4.047 | 1.6512 | 0.5 | 97.5 | 1515 | -1.350487e-10
1164.735 | 4.048 | 1.6443 | 0.5 | 94 | 1505 | -6.516734e-11
1166.722 | 4.048 | 1.6382 | 0.5 | 90.5 | 1500 | -1.18086e-10
1168.711 | 4.049 | 1.6314 | 0.5 | 86 | 1490 | -2.05903e-10
1170.698 | 4.049 | 1.6242 | 0.5 | 81 | 1480 | -2.167744e-10
1172.687 | 4.05 | 1.6185 | 0.5 | 76 | 1475 | -1.286613e-10
1174.671 | 4.05 | 1.6123 | 0.5 | 70.5 | 1465 | -6.740927e-11
1176.664 | 4.051 | 1.6054 | 0.5 | 65 | 1460 | -1.200318e-10
1178.652 | 4.051 | 1.5994 | 0.5 | 60 | 1455 | -2.137288e-10
1180.633 | 4.051 | 1.5925 | 0.5 | 55 | 1450 | -1.878405e-10
1182.621 | 4.052 | 1.5854 | 0.5 | 51.5 | 1450 | -7.878842e-11
1184.613 | 4.052 | 1.5796 | 0.5 | 50 | 1435 | -5.738396e-11
1186.597 | 4.053 | 1.5724 | 0.5 | 50 | 1435 | -1.67959e-10
1188.584 | 4.053 | 1.5656 | 0.5 | 51 | 1430 | -2.374174e-10
1190.573 | 4.054 | 1.5595 | 0.5 | 53.5 | 1425 | -1.767999e-10
1192.567 | 4.054 | 1.5527 | 0.5 | 57.5 | 1430 | -1.004042e-10
1194.559 | 4.054 | 1.5458 | 0.5 | 62.5 | 1415 | -5.882214e-11
1196.545 | 4.055 | 1.5397 | 0.5 | 68 | 1415 | -1.232468e-10
1198.532 | 4.055 | 1.5328 | 0.5 | 73.5 | 1415 | -2.299724e-10
1200.521 | 4.056 | 1.5256 | 0.5 | 78.5 | 1405 | -2.182127e-10
1202.508 | 4.056 | 1.5198 | 0.5 | 82.5 | 1405 | -1.07257e-10
1204.496 | 4.056 | 1.5127 | 0.5 | 85.5 | 1390 | -5.662251e-11
1206.484 | 4.057 | 1.5058 | 0.5 | 87.5 | 1390 | -1.426205e-10
1208.472 | 4.057 | 1.4997 | 0.5 | 88 | 1385 | -2.270959e-10
1210.494 | 4.058 | 1.4928 | 0.5 | 88.5 | 1375 | -1.570875e-10
1212.486 | 4.058 | 1.4857 | 0.5 | 86.5 | 1365 | -2.210892e-10
1214.475 | 4.058 | 1.4799 | 0.5 | 85 | 1355 | -2.186357e-10
1216.464 | 4.059 | 1.4728 | 0.5 | 81 | 1355 | -1.245581e-10
1218.451 | 4.059 | 1.4659 | 0.5 | 77.5 | 1340 | -6.762071e-11
1220.439 | 4.059 | 1.4598 | 0.5 | 73.5 | 1335 | -1.284498e-10
1222.427 | 4.06 | 1.4539 | 0.5 | 68.5 | 1330 | -2.183819e-10
1224.415 | 4.06 | 1.4468 | 0.5 | 63.5 | 1315 | -2.045917e-10
1226.404 | 4.06 | 1.4399 | 0.5 | 58.5 | 1315 | -1.218931e-10
1228.392 | 4.061 | 1.4338 | 0.5 | 55 | 1305 | -7.311982e-11
1230.38 | 4.061 | 1.427 | 0.5 | 51.5 | 1305 | -1.384328e-10
1232.366 | 4.062 | 1.4208 | 0.5 | 50.5 | 1300 | -2.173666e-10
1234.35 | 4.062 | 1.414 | 0.5 | 50.5 | 1290 | -1.720621e-10
1236.338 | 4.062 | 1.4071 | 0.5 | 52.5 | 1290 | -8.737541e-11
1238.325 | 4.063 | 1.401 | 0.5 | 55 | 1285 | -9.084405e-11
1240.309 | 4.063 | 1.3942 | 0.5 | 58.5 | 1285 | -1.954124e-10
1242.293 | 4.063 | 1.3871 | 0.5 | 63.5 | 1275 | -2.047609e-10
1244.282 | 4.063 | 1.3812 | 0.5 | 67.5 | 1275 | -1.299303e-10
1246.271 | 4.064 | 1.3741 | 0.5 | 71 | 1265 | -7.10049e-11
1248.259 | 4.064 | 1.3672 | 0.5 | 75 | 1260 | -1.257001e-10
1250.241 | 4.064 | 1.3611 | 0.5 | 76.5 | 1255 | -2.215545e-10
1252.229 | 4.065 | 1.3542 | 0.5 | 77.5 | 1250 | -1.887288e-10
1254.217 | 4.065 | 1.3471 | 0.5 | 76.5 | 1240 | -9.786605e-11
1256.2 | 4.065 | 1.3413 | 0.5 | 75 | 1230 | -8.872889e-11
1258.188 | 4.066 | 1.3352 | 0.5 | 72.5 | 1230 | -1.899131e-10
1260.172 | 4.066 | 1.3283 | 0.5 | 69 | 1215 | -2.180011e-10
1262.16 | 4.066 | 1.3212 | 0.5 | 65 | 1210 | -1.289572e-10
1264.145 | 4.067 | 1.3153 | 0.5 | 60.5 | 1200 | -6.694376e-11
1266.137 | 4.067 | 1.3082 | 0.5 | 56 | 1190 | -1.141941e-10
1268.127 | 4.067 | 1.3013 | 0.5 | 53 | 1190 | -1.947778e-10
1270.111 | 4.068 | 1.295 | 0.5 | 51 | 1185 | -2.104715e-10
1272.095 | 4.068 | 1.2881 | 0.5 | 50 | 1180 | -1.011655e-10
1274.078 | 4.068 | 1.282 | 0.5 | 51 | 1175 | -9.194376e-11
1276.067 | 4.068 | 1.2751 | 0.5 | 53 | 1175 | -1.707507e-10
1278.05 | 4.069 | 1.268 | 0.5 | 56 | 1165 | -2.149977e-10
1280.044 | 4.069 | 1.2622 | 0.5 | 60 | 1160 | -1.731195e-10
1282.032 | 4.069 | 1.2551 | 0.5 | 63.5 | 1160 | -8.707898e-11
1284.019 | 4.07 | 1.2482 | 0.5 | 66.5 | 1150 | -1.007424e-10
1286.005 | 4.07 | 1.2421 | 0.5 | 68.5 | 1150 | -1.869521e-10
1287.989 | 4.07 | 1.2352 | 0.5 | 69 | 1135 | -2.115713e-10
1289.973 | 4.07 | 1.2281 | 0.5 | 68.5 | 1130 | -1.136864e-10
1291.961 | 4.071 | 1.2223 | 0.5 | 66.5 | 1125 | -7.760359e-11
1293.948 | 4.071 | 1.2151 | 0.5 | 63.5 | 1115 | -1.473583e-10
1295.933 | 4.071 | 1.2093 | 0.5 | 60.5 | 1110 | -2.179165e-10
1297.922 | 4.071 | 1.2032 | 0.5 | 56.5 | 1100 | -1.819605e-10
1299.91 | 4.072 | 1.1963 | 0.5 | 53 | 1090 | -9.761211e-11
1301.896 | 4.072 | 1.19 | 0.5 | 51 | 1085 | -9.147844e-11
1303.88 | 4.072 | 1.1828 | 0.5 | 50 | 1085 | -1.886864e-10
1305.868 | 4.072 | 1.176 | 0.5 | 50 | 1080 | -2.142363e-10
1307.855 | 4.072 | 1.1696 | 0.5 | 52.5 | 1075 | -1.446087e-10
1309.839 | 4.073 | 1.1627 | 0.5 | 54 | 1065 | -8.103007e-11
1311.827 | 4.073 | 1.156 | 0.5 | 57.5 | 1065 | -1.223582e-10
1313.811 | 4.074 | 1.1499 | 0.5 | 60 | 1060 | -2.121212e-10
1315.804 | 4.075 | 1.143 | 0.5 | 61.5 | 1050 | -2.069604e-10
1317.792 | 4.075 | 1.1359 | 0.5 | 63 | 1050 | -1.277304e-10
1319.778 | 4.076 | 1.1301 | 0.5 | 62.5 | 1035 | -8.11568e-11
1321.763 | 4.076 | 1.1229 | 0.5 | 60.5 | 1030 | -1.503191e-10
1323.754 | 4.076 | 1.1166 | 0.5 | 57.5 | 1025 | -2.020958e-10
1325.738 | 4.077 | 1.1097 | 0.5 | 55 | 1015 | -1.748961e-10
1327.726 | 4.077 | 1.1029 | 0.5 | 51.5 | 1010 | -1.034918e-10
1329.718 | 4.077 | 1.0968 | 0.5 | 50 | 1005 | -8.136827e-11
1331.707 | 4.077 | 1.0899 | 0.5 | 49 | 1000 | -1.312413e-10
1333.695 | 4.077 | 1.0839 | 0.5 | 50 | 990 | -2.034917e-10
1335.683 | 4.078 | 1.0778 | 0.5 | 51.5 | 990 | -1.978657e-10
1337.669 | 4.078 | 1.0709 | 0.5 | 53.5 | 985 | -1.110215e-10
1339.657 | 4.078 | 1.0638 | 0.5 | 56 | 980 | -8.255271e-11
1341.64 | 4.078 | 1.0579 | 0.5 | 57.5 | 975 | -1.624597e-10
1343.624 | 4.079 | 1.0508 | 0.5 | 58 | 965 | -2.106406e-10
1345.612 | 4.079 | 1.0439 | 0.5 | 57.5 | 960 | -1.571297e-10
1347.596 | 4.079 | 1.0378 | 0.5 | 55.5 | 955 | -8.136852e-11
1349.585 | 4.079 | 1.0309 | 0.5 | 53 | 940 | -1.218083e-10
1351.577 | 4.079 | 1.0245 | 0.5 | 50.5 | 940 | -1.798455e-10
1353.565 | 4.079 | 1.0176 | 0.5 | 49 | 930 | -2.083141e-10
1355.551 | 4.079 | 1.0105 | 0.5 | 48.5 | 930 | -1.381789e-10
1357.535 | 4.079 | 1.0048 | 0.5 | 49 | 925 | -2.106831e-10
1359.519 | 4.079 | 0.9975 | 0.5 | 51 | 915 | -1.485427e-10
1361.551 | 4.079 | 0.9907 | 0.5 | 52.5 | 915 | -8.940573e-11
1363.535 | 4.08 | 0.9847 | 0.5 | 53.5 | 910 | -1.287458e-10
1365.519 | 4.08 | 0.9778 | 0.5 | 54 | 900 | -2.022651e-10
1367.509 | 4.08 | 0.9709 | 0.5 | 53.5 | 890 | -1.949047e-10
1369.497 | 4.08 | 0.9649 | 0.5 | 51.5 | 885 | -1.164784e-10
1371.483 | 4.08 | 0.958 | 0.5 | 50 | 880 | -9.139392e-11
1373.47 | 4.08 | 0.9518 | 0.5 | 48 | 875 | -1.519268e-10
1375.459 | 4.08 | 0.9446 | 0.5 | 47.5 | 865 | -2.076797e-10
1377.446 | 4.08 | 0.9389 | 0.5 | 48 | 860 | -1.815376e-10
1379.434 | 4.08 | 0.9317 | 0.5 | 48.5 | 855 | -1.074683e-10
1381.422 | 4.08 | 0.9258 | 0.5 | 50.5 | 850 | -9.08863e-11
1383.411 | 4.08 | 0.9187 | 0.5 | 51 | 850 | -1.507846e-10
1385.399 | 4.08 | 0.9128 | 0.5 | 51 | 835 | -1.998117e-10
1387.387 | 4.08 | 0.9058 | 0.5 | 50.5 | 830 | -1.812415e-10
1389.373 | 4.08 | 0.8989 | 0.5 | 48.5 | 825 | -1.029845e-10
1391.361 | 4.08 | 0.8927 | 0.5 | 47.5 | 815 | -9.943107e-11
1393.349 | 4.08 | 0.8858 | 0.5 | 46.5 | 810 | -1.51673e-10
1395.337 | 4.08 | 0.8788 | 0.5 | 47.5 | 805 | -2.074259e-10
1397.325 | 4.08 | 0.8729 | 0.5 | 48 | 800 | -1.699048e-10
1399.312 | 4.08 | 0.8658 | 0.5 | 48.5 | 800 | -1.035766e-10
1401.301 | 4.08 | 0.8589 | 0.5 | 49 | 785 | -9.930426e-11
1403.291 | 4.08 | 0.8526 | 0.5 | 48.5 | 785 | -1.5015e-10
1405.277 | 4.08 | 0.8457 | 0.5 | 47.5 | 775 | -2.022651e-10
1407.265 | 4.08 | 0.8396 | 0.5 | 46 | 775 | -1.692703e-10
1409.252 | 4.08 | 0.8327 | 0.5 | 45.5 | 765 | -1.01504e-10
1411.239 | 4.08 | 0.8256 | 0.5 | 46 | 760 | -1.040421e-10
1413.227 | 4.08 | 0.8198 | 0.5 | 46.5 | 755 | -1.670707e-10
1415.215 | 4.08 | 0.8126 | 0.5 | 47.5 | 750 | -2.046763e-10
1417.203 | 4.08 | 0.8058 | 0.5 | 47.5 | 740 | -1.598794e-10
1419.196 | 4.08 | 0.8008 | 0.5 | 46 | 735 | -1.146172e-10
1421.185 | 4.08 | 0.7939 | 0.5 | 45 | 730 | -9.638534e-11
1423.173 | 4.08 | 0.7867 | 0.5 | 45 | 725 | -1.479082e-10
1425.158 | 4.08 | 0.7809 | 0.5 | 45 | 715 | -2.005731e-10
1427.146 | 4.08 | 0.7735 | 0.5 | 45.5 | 710 | -1.753194e-10
1429.134 | 4.08 | 0.7666 | 0.5 | 45.5 | 705 | -1.014615e-10
1431.122 | 4.08 | 0.7605 | 0.5 | 45.5 | 700 | -1.03069e-10
1433.11 | 4.08 | 0.7537 | 0.5 | 44 | 690 | -1.584412e-10
1435.097 | 4.08 | 0.7476 | 0.5 | 44 | 685 | -2.026882e-10
1437.086 | 4.08 | 0.7408 | 0.5 | 44 | 680 | -1.649132e-10
1439.075 | 4.08 | 0.7335 | 0.5 | 45 | 675 | -1.016732e-10
1441.064 | 4.08 | 0.7276 | 0.5 | 45 | 665 | -1.028575e-10
1443.053 | 4.08 | 0.7205 | 0.5 | 44 | 660 | -1.463008e-10
1445.042 | 4.08 | 0.7137 | 0.5 | 44 | 655 | -1.983311e-10
1447.029 | 4.08 | 0.7077 | 0.5 | 43.5 | 650 | -1.796341e-10
1449.017 | 4.08 | 0.7008 | 0.5 | 43.5 | 650 | -1.137713e-10
1451.003 | 4.08 | 0.6936 | 0.5 | 43.5 | 635 | -1.013771e-10
1452.993 | 4.08 | 0.6878 | 0.5 | 43.5 | 635 | -1.510807e-10
1454.981 | 4.08 | 0.6803 | 0.5 | 43.5 | 625 | -1.959621e-10
1456.97 | 4.08 | 0.6742 | 0.5 | 43 | 615 | -1.78788e-10
1458.958 | 4.08 | 0.6669 | 0.5 | 43 | 610 | -1.092027e-10
1460.943 | 4.08 | 0.6611 | 0.5 | 43 | 605 | -1.079338e-10
1462.932 | 4.08 | 0.6539 | 0.5 | 43 | 605 | -1.553955e-10
1464.918 | 4.08 | 0.6479 | 0.5 | 42.5 | 590 | -1.925781e-10
1466.907 | 4.08 | 0.6411 | 0.5 | 42.5 | 585 | -1.683819e-10
1468.895 | 4.08 | 0.6349 | 0.5 | 42.5 | 585 | -1.070453e-10
1470.883 | 4.08 | 0.6279 | 0.5 | 42.5 | 575 | -1.059877e-10
1472.873 | 4.08 | 0.6211 | 0.5 | 41.5 | 575 | -1.572144e-10
1474.86 | 4.08 | 0.6151 | 0.5 | 41.5 | 565 | -1.931704e-10
1476.846 | 4.08 | 0.6077 | 0.5 | 41.5 | 560 | -1.626713e-10
1478.835 | 4.081 | 0.6008 | 0.5 | 41.5 | 555 | -1.073838e-10
1480.822 | 4.081 | 0.5948 | 0.5 | 41.5 | 550 | -1.168591e-10
1482.809 | 4.081 | 0.5879 | 0.5 | 41.5 | 540 | -1.713008e-10
1484.797 | 4.081 | 0.581 | 0.5 | 41 | 535 | -1.964276e-10
1486.786 | 4.081 | 0.5748 | 0.5 | 41.5 | 530 | -1.630097e-10
1488.775 | 4.081 | 0.568 | 0.5 | 41 | 525 | -1.097526e-10
1490.768 | 4.082 | 0.5618 | 0.5 | 41 | 515 | -1.025187e-10
1492.767 | 4.082 | 0.555 | 0.5 | 41 | 510 | -1.195666e-10
1494.753 | 4.082 | 0.5479 | 0.5 | 40.5 | 505 | -1.711737e-10
1496.742 | 4.082 | 0.5421 | 0.5 | 41 | 500 | -1.920283e-10
1498.73 | 4.083 | 0.5349 | 0.5 | 40.5 | 490 | -1.552686e-10
1500.721 | 4.083 | 0.528 | 0.5 | 40.5 | 485 | -1.085681e-10
1502.709 | 4.083 | 0.522 | 0.5 | 40 | 480 | -1.107256e-10
1504.701 | 4.084 | 0.5151 | 0.5 | 40.5 | 475 | -1.506154e-10
1506.69 | 4.084 | 0.5085 | 0.5 | 40 | 465 | -1.895324e-10
1508.679 | 4.085 | 0.5021 | 0.5 | 40 | 460 | -1.825105e-10
1510.67 | 4.086 | 0.4952 | 0.5 | 40 | 455 | -1.346679e-10
1512.699 | 4.086 | 0.488 | 0.5 | 39 | 450 | -1.921128e-10
1514.689 | 4.087 | 0.4823 | 0.5 | 39 | 440 | -1.583142e-10
1516.677 | 4.088 | 0.475 | 0.5 | 39 | 435 | -1.08568e-10
1518.664 | 4.089 | 0.4692 | 0.5 | 39 | 430 | -1.124598e-10
1520.656 | 4.09 | 0.4621 | 0.5 | 39 | 425 | -1.539995e-10
1522.644 | 4.091 | 0.455 | 0.5 | 39 | 415 | -1.934664e-10
1524.633 | 4.092 | 0.4489 | 0.5 | 39 | 410 | -1.669437e-10
1526.622 | 4.093 | 0.442 | 0.5 | 39 | 410 | -1.20497e-10
1528.61 | 4.094 | 0.4345 | 0.5 | 38.5 | 400 | -1.064531e-10
1530.596 | 4.096 | 0.429 | 0.5 | 39 | 390 | -1.55057e-10
1532.584 | 4.097 | 0.422 | 0.5 | 38.5 | 385 | -1.918167e-10
1534.571 | 4.099 | 0.4154 | 0.5 | 39 | 385 | -1.652938e-10
1536.559 | 4.1 | 0.4091 | 0.5 | 38.5 | 380 | -1.18678e-10
1538.547 | 4.102 | 0.4022 | 0.5 | 38.5 | 375 | -1.091601e-10
1540.534 | 4.104 | 0.3962 | 0.5 | 38.5 | 365 | -1.603447e-10
1542.52 | 4.106 | 0.3894 | 0.5 | 38.5 | 360 | -1.915629e-10
1544.513 | 4.108 | 0.3825 | 0.5 | 38.5 | 355 | -1.691433e-10
1546.504 | 4.11 | 0.3764 | 0.5 | 38 | 350 | -1.250655e-10
1548.491 | 4.112 | 0.3696 | 0.5 | 38.5 | 340 | -1.082297e-10
1550.478 | 4.115 | 0.3623 | 0.5 | 38 | 335 | -1.512923e-10
1552.467 | 4.117 | 0.3565 | 0.5 | 38 | 330 | -1.865714e-10
1554.453 | 4.12 | 0.3505 | 0.5 | 38 | 325 | -1.74854e-10
1556.442 | 4.123 | 0.3428 | 0.5 | 37.5 | 315 | -1.22612e-10
1558.431 | 4.126 | 0.337 | 0.5 | 38 | 310 | -1.097525e-10
1560.42 | 4.13 | 0.3298 | 0.5 | 37.5 | 305 | -1.408016e-10
1562.412 | 4.133 | 0.3229 | 0.5 | 37.5 | 300 | -1.835681e-10
1564.401 | 4.137 | 0.317 | 0.5 | 38 | 290 | -1.865291e-10
1566.389 | 4.141 | 0.3101 | 0.5 | 37.5 | 285 | -1.340334e-10
1568.377 | 4.145 | 0.304 | 0.5 | 37.5 | 280 | -1.053533e-10
1570.369 | 4.15 | 0.2971 | 0.5 | 37.5 | 275 | -1.170706e-10
1572.357 | 4.154 | 0.2896 | 0.5 | 37.5 | 265 | -1.711738e-10
1574.348 | 4.159 | 0.2838 | 0.5 | 37.5 | 260 | -1.912245e-10
1576.338 | 4.164 | 0.2765 | 0.5 | 37.5 | 255 | -1.636865e-10
1578.326 | 4.17 | 0.2694 | 0.5 | 37.5 | 250 | -1.172822e-10
1580.314 | 4.176 | 0.2631 | 0.5 | 37.5 | 240 | -1.084413e-10
1582.3 | 4.182 | 0.2563 | 0.5 | 37.5 | 235 | -1.620368e-10
1584.288 | 4.189 | 0.2486 | 0.5 | 37.5 | 230 | -1.890672e-10
1586.276 | 4.195 | 0.2426 | 0.5 | 37.5 | 225 | -1.56157e-10
1588.264 | 4.202 | 0.2354 | 0.5 | 36.5 | 215 | -1.105141e-10
1590.256 | 4.209 | 0.2298 | 0.5 | 36.5 | 210 | -1.01081e-10
1592.244 | 4.217 | 0.2227 | 0.5 | 36.5 | 205 | -1.48162e-10
1594.236 | 4.225 | 0.216 | 0.5 | 36.5 | 200 | -1.828066e-10
1596.222 | 4.233 | 0.2099 | 0.5 | 36.5 | 190 | -1.756577e-10
1598.209 | 4.242 | 0.2031 | 0.5 | 36.5 | 185 | -1.221045e-10
1600.194 | 4.251 | 0.1971 | 0.5 | 36.5 | 185 | -1.11783e-10
1602.182 | 4.261 | 0.1906 | 0.5 | 36.5 | 180 | -1.559877e-10
1604.17 | 4.271 | 0.1834 | 0.5 | 36.5 | 165 | -1.916475e-10
1606.159 | 4.281 | 0.1762 | 0.5 | 36.5 | 160 | -1.742195e-10
1608.151 | 4.292 | 0.1702 | 0.5 | 36.5 | 155 | -1.320029e-10
1610.138 | 4.302 | 0.1631 | 0.5 | 36.5 | 150 | -1.057763e-10
1612.128 | 4.314 | 0.1561 | 0.5 | 36.5 | 150 | -1.39744e-10
1614.119 | 4.325 | 0.15 | 0.5 | 36.5 | 140 | -1.773498e-10
1616.112 | 4.336 | 0.1428 | 0.5 | 36.5 | 135 | -1.869944e-10
1618.098 | 4.348 | 0.137 | 0.5 | 36.5 | 130 | -1.44778e-10
1620.09 | 4.359 | 0.1296 | 0.5 | 36.5 | 115 | -1.107255e-10
1622.077 | 4.369 | 0.1229 | 0.5 | 36.5 | 115 | -1.148709e-10
1624.061 | 4.38 | 0.1169 | 0.5 | 36.5 | 110 | -1.727813e-10
1626.045 | 4.391 | 0.1098 | 0.5 | 36 | 100 | -1.820875e-10
1628.035 | 4.402 | 0.1026 | 0.5 | 36.5 | 100 | -1.406325e-10
1630.023 | 4.412 | 0.0962 | 0.5 | 36.5 | 85 | -1.047611e-10
1632.011 | 4.422 | 0.0893 | 0.5 | 36.5 | 85 | -1.308186e-10
1633.998 | 4.431 | 0.0825 | 0.5 | 36.5 | 80 | -1.800571e-10
1635.984 | 4.439 | 0.0765 | 0.5 | 36.5 | 75 | -1.802686e-10
1637.968 | 4.448 | 0.0695 | 0.5 | 37.5 | 65 | -1.200319e-10
1639.956 | 4.455 | 0.0633 | 0.5 | 37.5 | 60 | -1.092028e-10
1641.948 | 4.462 | 0.0572 | 0.5 | 37.5 | 55 | -1.362754e-10
1643.935 | 4.467 | 0.0504 | 0.5 | 38 | 50 | -1.84541e-10
1645.92 | 4.474 | 0.044 | 0.5 | 38 | 40 | -1.737966e-10 | R_average(xx)[ohm]
1647.909 | 4.478 | 0.0372 | 0.5 | 38.5 | 35 | -1.182129e-10 | 38.32258
1649.902 | 4.481 | 0.0304 | 0.5 | 39 | 30 | -1.044652e-10
1651.887 | 4.484 | 0.0249 | 0.5 | 39 | 25 | -1.439743e-10
1653.871 | 4.486 | 0.0199 | 0.5 | 40 | 25 | -1.891518e-10
1655.859 | 4.487 | 0.0142 | 0.5 | 40.5 | 15 | -1.664785e-10
1657.851 | 4.488 | 0.0093 | 0.5 | 40.5 | 5 | -1.236274e-10
1659.839 | 4.488 | 0.0029 | 0.5 | 41 | 5 | -1.055227e-10
1661.826 | 4.488 | 0.0001 | 0.5 | 41 | 5 | -1.440589e-10