## Sheet1
| x | y
0 | 0.2568842 | 444.5
1 | 0.3614467 | 307.9471
2 | 0.4627956 | 220.9442
3 | 0.5642614 | 164
4 | 0.6686139 | 129.5054
5 | 0.770379 | 107.5
6 | 0.8721493 | 93.23831
7 | 0.9789856 | 85
8 | 1.083798 | 79.69682
9 | 1.185321 | 77.00783
10 | 1.285683 | 75.5
11 | 1.391738 | 75