## Sheet1
Time (Second) | Temperature (K) | Field 1 | Gate Voltage (Volt) | SR510 No. 1 (Ohm} | SR510 No. 2 (Ohm} | Leakage Current
0.1 | 3.538 | 5.0001 | -0.5 | 1266.5 | 11205 | -4.918589e-10
1.705 | 3.538 | 5.0001 | -0.49 | 1267.5 | 11080 | -2.29465e-10
3.311 | 3.538 | 5.0001 | -0.48 | 1273 | 10885 | -9.761278e-11
4.917 | 3.538 | 5.0001 | -0.47 | 1270 | 10680 | -5.134383e-10
6.524 | 3.538 | 5.0001 | -0.46 | 1262.5 | 10465 | 3.999268e-11
8.13 | 3.538 | 5.0001 | -0.45 | 1255 | 10265 | -5.491501e-10
9.738 | 3.538 | 5.0001 | -0.44 | 1250 | 10080 | -2.595474e-11
11.344 | 3.538 | 5.0001 | -0.43 | 1247.5 | 9915 | -3.585746e-10
12.926 | 3.538 | 5.0001 | -0.42 | 1244.5 | 9735 | -5.384451e-10
14.508 | 3.538 | 5.0001 | -0.41 | 1240 | 9595 | -5.043411e-10
16.09 | 3.538 | 5.0001 | -0.4 | 1233 | 9440 | -2.842025e-10
17.681 | 3.538 | 5.0001 | -0.39 | 1222.5 | 9290 | 2.400255e-11
19.263 | 3.538 | 5.0001 | -0.38 | 1210 | 9180 | -4.11409e-11
20.844 | 3.538 | 5.0001 | -0.37 | 1195.5 | 9040 | -2.564953e-10
22.431 | 3.538 | 5.0001 | -0.36 | 1177.5 | 8910 | -5.149191e-10
24.012 | 3.538 | 5.0001 | -0.35 | 1158 | 8815 | -4.862313e-10
25.594 | 3.538 | 5.0001 | -0.34 | 1140 | 8705 | -2.892363e-10
27.181 | 3.538 | 5.0001 | -0.33 | 1124 | 8585 | -2.51513e-11
28.763 | 3.538 | 5.0001 | -0.32 | 1112 | 8505 | -1.927122e-11
30.342 | 3.538 | 5.0001 | -0.31 | 1102.5 | 8415 | -1.233741e-10
31.924 | 3.538 | 5.0001 | -0.3 | 1093 | 8310 | -3.719876e-10
33.502 | 3.538 | 5.0001 | -0.29 | 1082.5 | 8205 | -4.773034e-10
35.088 | 3.538 | 5.0001 | -0.28 | 1072.5 | 8130 | -4.55851e-10
36.666 | 3.538 | 5.0001 | -0.27 | 1062.5 | 8040 | -3.218504e-10
38.252 | 3.538 | 5.0001 | -0.26 | 1053 | 7935 | -5.86956e-11
39.834 | 3.538 | 5.0001 | -0.25 | 1045.5 | 7845 | -1.838316e-11
41.416 | 3.538 | 5.0001 | -0.24 | 1037.5 | 7765 | -1.585686e-10
42.998 | 3.537 | 5.0001 | -0.23 | 1028 | 7660 | -3.732147e-10
44.581 | 3.538 | 5.0001 | -0.22 | 1014.5 | 7550 | -4.880507e-10
46.166 | 3.538 | 5.0001 | -0.21 | 1004 | 7470 | -4.006755e-10
47.745 | 3.538 | 5.0001 | -0.2 | 988 | 7375 | -2.456239e-10
49.329 | 3.538 | 5.0001 | -0.19 | 968 | 7265 | -5.41274e-11
50.914 | 3.538 | 5.0001 | -0.18 | 947 | 7190 | -7.214732e-11
52.495 | 3.537 | 5.0001 | -0.17 | 920.5 | 7100 | -2.268e-10
54.077 | 3.538 | 5.0001 | -0.16 | 890.5 | 6995 | -4.194622e-10
55.655 | 3.538 | 5.0001 | -0.15 | 855.5 | 6910 | -4.659214e-10
57.244 | 3.538 | 5.0001 | -0.14 | 815 | 6820 | -3.178318e-10
58.826 | 3.538 | 5.0001 | -0.13 | 765 | 6710 | -1.314957e-10
60.405 | 3.538 | 5.0001 | -0.12 | 703 | 6610 | -6.254516e-11
61.984 | 3.538 | 5.0001 | -0.11 | 627 | 6520 | -7.705445e-11
63.562 | 3.538 | 5.0001 | -0.1 | 537 | 6460 | -1.324688e-10
65.147 | 3.538 | 5.0001 | -0.09 | 440 | 6390 | -3.417342e-10
66.746 | 3.538 | 5.0001 | -0.08 | 343 | 6375 | -3.469386e-10
68.324 | 3.537 | 5.0001 | -0.07 | 253.5 | 6365 | -2.374598e-10
69.902 | 3.538 | 5.0001 | -0.06 | 175 | 6345 | -1.485008e-10
71.484 | 3.538 | 5.0001 | -0.05 | 113 | 6345 | -1.071728e-10
73.062 | 3.538 | 5.0001 | -0.04 | 71 | 6365 | -1.408446e-10
74.652 | 3.538 | 5.0001 | -0.03 | 46 | 6350 | -3.413534e-10
76.23 | 3.538 | 5.0001 | -0.02 | 35 | 6345 | -3.893357e-10
77.808 | 3.538 | 5.0001 | -0.01 | 32.5 | 6350 | -3.934824e-10
79.391 | 3.538 | 5.0001 | 0 | 36.5 | 6355 | -3.226541e-10
80.969 | 3.537 | 5.0001 | 0.01 | 46 | 6345 | -2.232044e-10
82.555 | 3.538 | 5.0001 | 0.02 | 58.5 | 6325 | -1.156751e-10
84.133 | 3.538 | 5.0001 | 0.03 | 70.5 | 6325 | -1.193131e-10
85.71 | 3.538 | 5.0001 | 0.04 | 80.5 | 6330 | -1.641944e-10
87.292 | 3.538 | 5.0001 | 0.05 | 90 | 6320 | -3.052683e-10
88.871 | 3.538 | 5.0001 | 0.06 | 93.5 | 6315 | -3.823965e-10
90.457 | 3.538 | 5.0001 | 0.07 | 93 | 6325 | -3.731301e-10
92.039 | 3.538 | 5.0001 | 0.08 | 90 | 6320 | -2.668168e-10
93.62 | 3.538 | 5.0001 | 0.09 | 89 | 6300 | -1.447359e-10
95.206 | 3.538 | 5.0001 | 0.1 | 83.5 | 6300 | -1.21851e-10
96.786 | 3.538 | 5.0001 | 0.11 | 81 | 6300 | -1.87333e-10
98.375 | 3.538 | 5.0001 | 0.12 | 81.5 | 6280 | -3.743572e-10
99.953 | 3.538 | 5.0001 | 0.13 | 83.5 | 6275 | -3.921284e-10
101.536 | 3.538 | 5.0001 | 0.14 | 88 | 6270 | -3.433421e-10
103.121 | 3.538 | 5.0001 | 0.15 | 96 | 6240 | -1.735427e-10
104.708 | 3.538 | 5.0001 | 0.16 | 107.5 | 6220 | -1.11741e-10
106.294 | 3.538 | 5.0001 | 0.17 | 120 | 6200 | -2.308185e-10
107.876 | 3.538 | 5.0001 | 0.18 | 135.5 | 6150 | -3.587861e-10
109.457 | 3.538 | 5.0001 | 0.19 | 156 | 6115 | -4.008025e-10
111.036 | 3.538 | 5.0001 | 0.2 | 175 | 6095 | -3.782922e-10
112.619 | 3.538 | 5.0001 | 0.21 | 191 | 6055 | -2.451585e-10
114.205 | 3.538 | 5.0001 | 0.22 | 205.5 | 6015 | -1.080186e-10
115.787 | 3.538 | 5.0001 | 0.23 | 220 | 6000 | -1.164788e-10
117.369 | 3.538 | 5.0001 | 0.24 | 232.5 | 5970 | -2.269268e-10
118.951 | 3.538 | 5.0001 | 0.25 | 243.5 | 5930 | -3.6526e-10
120.533 | 3.538 | 5.0001 | 0.26 | 255.5 | 5900 | -4.068532e-10
122.118 | 3.538 | 5.0001 | 0.27 | 268.5 | 5880 | -3.255728e-10
123.697 | 3.538 | 5.0001 | 0.28 | 280.5 | 5845 | -2.042534e-10
125.279 | 3.538 | 5.0001 | 0.29 | 291 | 5805 | -9.579365e-11
126.865 | 3.538 | 5.0001 | 0.3 | 301 | 5790 | -1.412672e-10
128.446 | 3.538 | 5.0001 | 0.31 | 310.5 | 5750 | -2.691433e-10
130.028 | 3.538 | 5.0001 | 0.32 | 319 | 5705 | -3.844699e-10
131.616 | 3.538 | 5.0001 | 0.33 | 325.5 | 5675 | -3.871355e-10
133.198 | 3.538 | 5.0001 | 0.34 | 333 | 5630 | -2.425358e-10
134.78 | 3.538 | 5.0001 | 0.35 | 338 | 5575 | -1.018003e-10
136.366 | 3.538 | 5.0001 | 0.36 | 342.5 | 5530 | -1.046343e-10
137.948 | 3.538 | 5.0001 | 0.37 | 345 | 5470 | -2.335681e-10
139.53 | 3.538 | 5.0001 | 0.38 | 345.5 | 5390 | -3.726223e-10
141.116 | 3.538 | 5.0001 | 0.39 | 343.5 | 5320 | -4.043991e-10
142.698 | 3.538 | 5.0001 | 0.4 | 343 | 5245 | -2.884325e-10
144.28 | 3.538 | 5.0001 | 0.41 | 343 | 5155 | -1.063687e-10
145.869 | 3.538 | 5.0001 | 0.42 | 347 | 5080 | -7.383913e-11
147.448 | 3.537 | 5.0001 | 0.43 | 354.5 | 5005 | -1.63856e-10
149.031 | 3.538 | 5.0001 | 0.44 | 365.5 | 4915 | -3.235424e-10
150.622 | 3.538 | 5.0001 | 0.45 | 376 | 4840 | -3.872201e-10
152.204 | 3.538 | 5.0001 | 0.46 | 382 | 4770 | -2.330605e-10
153.786 | 3.538 | 5.0001 | 0.47 | 379.5 | 4675 | -4.02946e-11
155.372 | 3.538 | 5.0001 | 0.48 | 367 | 4605 | 5.559719e-12
156.953 | 3.538 | 5.0001 | 0.49 | 347.5 | 4545 | -8.834838e-11
158.536 | 3.538 | 5.0001 | 0.5 | 323 | 4470 | -2.63348e-10
160.117 | 3.538 | 5.0001 | 0.5 | 298.5 | 4445 | -3.403802e-10