## Sheet1
Time (Second) | Temperature (K) | Field 1 | Gate Voltage (Volt) | SR510 No. 1 (Ohm} | SR510 No. 2 (Ohm} | Leakage Current
1.251 | 4.488 | 0 | 0 | 82.45 | 1.18 | -2.479925e-10
3.217 | 4.487 | 0.0013 | 0 | 82.3 | 7.55 | -2.931279e-10
5.147 | 4.486 | 0.0081 | 0 | 81.95 | 15.85 | -3.113174e-10
7.102 | 4.484 | 0.0139 | 0 | 81.45 | 24.35 | -2.208352e-10
9.058 | 4.481 | 0.0205 | 0 | 80.85 | 32.73 | -2.881363e-10
11.061 | 4.478 | 0.0263 | 0 | 80.3 | 41.23 | -2.798876e-10
13.044 | 4.473 | 0.0328 | 0 | 79.8 | 49.65 | -2.178318e-10
15.026 | 4.468 | 0.0386 | 0 | 79.3 | 57.83 | -2.451583e-10
17.008 | 4.463 | 0.0451 | 0 | 78.8 | 620 | -3.068757e-10
19.022 | 4.456 | 0.0516 | 0 | 78.35 | -60 | -3.015035e-10
21.031 | 4.447 | 0.0574 | 0 | 78.05 | -105 | -2.887285e-10
23.04 | 4.44 | 0.0644 | 0 | 77.75 | 110 | -2.758267e-10
25.024 | 4.431 | 0.0709 | 0 | 77.5 | 225 | -3.078064e-10
27.005 | 4.425 | 0.0767 | 0 | 77.3 | 110 | -2.394477e-10
28.96 | 4.416 | 0.0831 | 0 | 77.05 | 440 | -2.974426e-10
30.944 | 4.407 | 0.0896 | 0 | 76.95 | 260 | -2.884324e-10