## Sheet1
Time (Second) | Temperature (K) | Field 1 | Gate Voltage (Volt) | SR510 No. 1 (Ohm} | SR510 No. 2 (Ohm} | Leakage Current
0.1 | 3.442 | 5.4999 | 0 | 632 | 7125 | 9.697235e-11
1.678 | 3.442 | 5.4999 | 0.05 | 620 | 6895 | 5.323336e-11
3.256 | 3.442 | 5.4999 | 0.1 | 520 | 6615 | -1.126716e-10
4.835 | 3.442 | 5.4999 | 0.15 | 354.5 | 6425 | -3.486735e-10
6.428 | 3.442 | 5.4999 | 0.2 | 203 | 6365 | -5.490656e-10
8.015 | 3.442 | 5.4999 | 0.25 | 81 | 6340 | -2.171552e-10
9.595 | 3.442 | 5.4999 | 0.3 | 39 | 6290 | 6.490419e-12
11.198 | 3.442 | 5.4999 | 0.35 | 63 | 6155 | -2.809875e-10
12.782 | 3.442 | 5.4999 | 0.4 | 147.5 | 5840 | -5.342987e-10
14.364 | 3.442 | 5.4999 | 0.45 | 262.5 | 5470 | -5.214779e-10
15.946 | 3.442 | 5.4999 | 0.5 | 332.5 | 5130 | -2.380096e-10
17.54 | 3.442 | 5.4999 | 0.5 | 349.5 | 5020 | 2.111437e-10