## Sheet1
Time (Second) | Temperature (K) | Field 1 | Gate Voltage (Volt) | SR510 No. 1 (Ohm} | SR510 No. 2 (Ohm} | Leakage Current
1.255 | 3.436 | 5.5001 | -0.5 | 387 | 12410 | -4.55174e-10
3.26 | 3.438 | 5.4986 | -0.5 | 391 | 12400 | -4.398145e-10
5.296 | 3.439 | 5.4915 | -0.5 | 402 | 12415 | -4.82931e-10
7.325 | 3.441 | 5.4843 | -0.5 | 413 | 12375 | 1.139774e-10
9.355 | 3.442 | 5.4784 | -0.5 | 425.5 | 12400 | -1.559035e-10
11.386 | 3.443 | 5.4702 | -0.5 | 437.5 | 12380 | -6.578509e-10
13.418 | 3.445 | 5.4644 | -0.5 | 451 | 12375 | -1.091186e-10
15.448 | 3.446 | 5.4572 | -0.5 | 463.5 | 12365 | 9.011925e-11
17.479 | 3.447 | 5.4503 | -0.5 | 477 | 12350 | -5.617167e-10
19.513 | 3.449 | 5.4446 | -0.5 | 489.5 | 12365 | -4.106189e-10
21.545 | 3.45 | 5.4375 | -0.5 | 503 | 12330 | 1.41515e-10
23.575 | 3.452 | 5.431 | -0.5 | 515.5 | 12340 | -3.578553e-10
25.577 | 3.453 | 5.4246 | -0.5 | 528.5 | 12330 | -2.409709e-10
27.61 | 3.454 | 5.4175 | -0.5 | 542.5 | 12310 | -6.410105e-10
29.642 | 3.456 | 5.4107 | -0.5 | 556 | 12285 | 1.021266e-11
31.648 | 3.457 | 5.4038 | -0.5 | 570 | 12280 | 3.415493e-11
33.682 | 3.458 | 5.3967 | -0.5 | 583.5 | 12300 | -6.597131e-11
35.714 | 3.46 | 5.3909 | -0.5 | 598 | 12255 | -6.630976e-10
37.72 | 3.461 | 5.3838 | -0.5 | 612 | 12240 | -6.601781e-10
39.752 | 3.463 | 5.3769 | -0.5 | 625.5 | 12255 | -1.534077e-10
41.782 | 3.464 | 5.3708 | -0.5 | 640 | 12240 | 1.126657e-10
43.787 | 3.465 | 5.364 | -0.5 | 654.5 | 12225 | 1.214643e-10
45.791 | 3.467 | 5.3579 | -0.5 | 668.5 | 12210 | 1.2451e-10
47.825 | 3.468 | 5.351 | -0.5 | 683 | 12185 | -5.751299e-10
49.829 | 3.47 | 5.3441 | -0.5 | 697.5 | 12165 | -5.548623e-10
51.835 | 3.471 | 5.3379 | -0.5 | 712.5 | 12155 | -5.392065e-10
53.869 | 3.473 | 5.3298 | -0.5 | 727 | 12165 | -4.630442e-10
55.878 | 3.474 | 5.3238 | -0.5 | 741 | 12150 | -3.494774e-10
57.882 | 3.475 | 5.3168 | -0.5 | 755.5 | 12140 | -3.904359e-10
59.917 | 3.477 | 5.3098 | -0.5 | 768.5 | 12105 | 1.312356e-10
61.92 | 3.478 | 5.304 | -0.5 | 783 | 12085 | 1.421919e-10
63.924 | 3.48 | 5.297 | -0.5 | 797 | 12060 | 1.411342e-10
65.959 | 3.481 | 5.2901 | -0.5 | 810.5 | 12040 | -4.968095e-10
67.974 | 3.482 | 5.284 | -0.5 | 824.5 | 12025 | -6.403758e-10
69.98 | 3.484 | 5.2771 | -0.5 | 838 | 12010 | -6.446916e-10
72.018 | 3.485 | 5.27 | -0.5 | 852 | 12000 | -7.540468e-11
74.026 | 3.486 | 5.2641 | -0.5 | 865.5 | 11980 | -6.073225e-12
76.031 | 3.488 | 5.2567 | -0.5 | 878 | 11965 | -2.756206e-11
78.066 | 3.489 | 5.2509 | -0.5 | 892 | 11975 | -7.633516e-11
80.069 | 3.491 | 5.2438 | -0.5 | 904.5 | 11950 | 3.782696e-12
82.103 | 3.492 | 5.237 | -0.5 | 917.5 | 11905 | -6.589934e-10
84.107 | 3.493 | 5.2309 | -0.5 | 930 | 11880 | -6.568777e-10
86.111 | 3.495 | 5.224 | -0.5 | 943 | 11860 | -6.365253e-10
88.146 | 3.496 | 5.2168 | -0.5 | 955.5 | 11860 | -1.985428e-10
90.153 | 3.497 | 5.21 | -0.5 | 967 | 11850 | -1.494315e-10
92.157 | 3.498 | 5.2031 | -0.5 | 979.5 | 11830 | -1.795921e-10
94.159 | 3.5 | 5.1971 | -0.5 | 990.5 | 11815 | -2.980772e-10
96.194 | 3.501 | 5.1902 | -0.5 | 1002 | 11780 | 9.781845e-11
98.197 | 3.503 | 5.183 | -0.5 | 1014 | 11760 | 1.203223e-10
100.201 | 3.504 | 5.1772 | -0.5 | 1025.5 | 11735 | 1.255677e-10
102.205 | 3.506 | 5.1701 | -0.5 | 1036.5 | 11710 | 1.309399e-10
104.211 | 3.506 | 5.1632 | -0.5 | 1047.5 | 11685 | 1.296709e-10
106.216 | 3.508 | 5.1572 | -0.5 | 1058 | 11675 | 1.289517e-10
108.224 | 3.509 | 5.1503 | -0.5 | 1069 | 11665 | 1.147384e-10
110.23 | 3.511 | 5.1434 | -0.5 | 1079.5 | 11635 | 1.163884e-10
112.265 | 3.512 | 5.1373 | -0.5 | 1090 | 11600 | -5.764416e-10
114.272 | 3.513 | 5.1304 | -0.5 | 1100 | 11580 | -5.923512e-10
116.276 | 3.515 | 5.1233 | -0.5 | 1110.5 | 11560 | -5.705603e-10
118.289 | 3.516 | 5.1175 | -0.5 | 1120 | 11535 | -6.368639e-10
120.292 | 3.517 | 5.1104 | -0.5 | 1130 | 11515 | -6.246781e-10
122.295 | 3.518 | 5.1035 | -0.5 | 1139.5 | 11500 | -5.91505e-10
124.299 | 3.52 | 5.0974 | -0.5 | 1149 | 11480 | -5.674291e-10
126.334 | 3.521 | 5.0905 | -0.5 | 1158 | 11485 | -3.00023e-10
128.339 | 3.522 | 5.0844 | -0.5 | 1167 | 11465 | -3.150822e-10
130.343 | 3.524 | 5.0776 | -0.5 | 1175.5 | 11450 | -3.589977e-10
132.342 | 3.525 | 5.0705 | -0.5 | 1184.5 | 11425 | -5.142e-10
134.343 | 3.527 | 5.0647 | -0.5 | 1192.5 | 11390 | -5.678099e-10
136.348 | 3.528 | 5.0576 | -0.5 | 1200.5 | 11375 | -5.752147e-10
138.351 | 3.529 | 5.0507 | -0.5 | 1209.5 | 11350 | -5.93367e-10
140.357 | 3.53 | 5.0446 | -0.5 | 1217.5 | 11335 | -5.870198e-10
142.396 | 3.532 | 5.0367 | -0.5 | 1225.5 | 11305 | 4.168452e-11
144.408 | 3.533 | 5.0299 | -0.5 | 1233 | 11280 | 6.985726e-11
146.41 | 3.535 | 5.0238 | -0.5 | 1240.5 | 11260 | 5.949324e-11
148.414 | 3.536 | 5.0169 | -0.5 | 1248 | 11235 | 4.388448e-11
150.418 | 3.537 | 5.0098 | -0.5 | 1254.5 | 11215 | 3.297052e-11
152.418 | 3.538 | 5.0039 | -0.5 | 1262 | 11210 | -2.164011e-11
154.418 | 3.538 | 5.0001 | -0.5 | 1266.5 | 11210 | -1.2477e-10