## Sheet1
Time (Second) | Temperature (K) | Field 1 | Gate Voltage (Volt) | SR510 No. 1 (Ohm} | SR510 No. 2 (Ohm} | Leakage Current
1.255 | 3.538 | 5 | 0.5 | 290 | 4445 | -2.037881e-10
3.269 | 3.54 | 4.9987 | 0.5 | 288.5 | 4430 | -5.463455e-11
5.276 | 3.541 | 4.9915 | 0.5 | 283.5 | 4420 | -2.916928e-11
7.284 | 3.542 | 4.9845 | 0.5 | 277.5 | 4410 | 2.894657e-12
9.294 | 3.543 | 4.9784 | 0.5 | 271 | 4400 | 3.686257e-11
11.299 | 3.544 | 4.9706 | 0.5 | 264 | 4395 | 2.933304e-11
13.302 | 3.546 | 4.9647 | 0.5 | 256.5 | 4380 | 1.245476e-11
15.31 | 3.548 | 4.9576 | 0.5 | 249 | 4375 | 2.793729e-11
17.318 | 3.549 | 4.9508 | 0.5 | 241 | 4370 | 4.011949e-11
19.327 | 3.55 | 4.9447 | 0.5 | 233 | 4360 | 4.616887e-11
21.333 | 3.551 | 4.9378 | 0.5 | 224 | 4350 | 5.090631e-11
23.336 | 3.553 | 4.9307 | 0.5 | 215 | 4345 | 4.646472e-11
25.315 | 3.554 | 4.9249 | 0.5 | 206 | 4345 | -2.543801e-10
27.322 | 3.555 | 4.9178 | 0.5 | 196.5 | 4335 | -2.309031e-10
29.333 | 3.557 | 4.9109 | 0.5 | 186.5 | 4330 | -1.58526e-10
31.311 | 3.558 | 4.9046 | 0.5 | 176.5 | 4310 | -3.183394e-10
33.322 | 3.56 | 4.8977 | 0.5 | 166.5 | 4305 | -3.377568e-10
35.328 | 3.561 | 4.8917 | 0.5 | 155.5 | 4300 | -3.364451e-10
37.306 | 3.562 | 4.8848 | 0.5 | 146.5 | 4300 | -5.924505e-11
39.314 | 3.563 | 4.8776 | 0.5 | 136.5 | 4295 | -9.706222e-11
41.321 | 3.565 | 4.8718 | 0.5 | 128 | 4285 | -1.227393e-10
43.299 | 3.567 | 4.8647 | 0.5 | 118 | 4270 | 2.057671e-11
45.279 | 3.568 | 4.8589 | 0.5 | 109 | 4280 | -2.930433e-10
47.287 | 3.569 | 4.8528 | 0.5 | 100.5 | 4275 | -2.534497e-10
49.264 | 3.571 | 4.846 | 0.5 | 91.5 | 4260 | -2.376712e-10
51.249 | 3.572 | 4.8388 | 0.5 | 83.5 | 4270 | 2.066117e-11
53.258 | 3.573 | 4.8327 | 0.5 | 76 | 4260 | -8.018891e-12
55.237 | 3.575 | 4.8256 | 0.5 | 69 | 4255 | -4.16906e-11
57.214 | 3.576 | 4.8187 | 0.5 | 62.5 | 4250 | -3.404648e-10
59.224 | 3.577 | 4.8127 | 0.5 | 55 | 4255 | -3.259536e-10
61.207 | 3.578 | 4.8058 | 0.5 | 49 | 4250 | -2.155479e-10
63.186 | 3.579 | 4.7997 | 0.5 | 43 | 4245 | 4.270004e-11
65.196 | 3.581 | 4.7928 | 0.5 | 38 | 4245 | 3.229447e-11
67.176 | 3.582 | 4.7858 | 0.5 | 33.5 | 4250 | -1.432977e-10
69.156 | 3.583 | 4.7799 | 0.5 | 29 | 4235 | -3.369952e-10
71.164 | 3.584 | 4.7728 | 0.5 | 25.5 | 4230 | -3.472772e-10
73.143 | 3.586 | 4.766 | 0.5 | 22.5 | 4245 | -7.625051e-11
75.121 | 3.587 | 4.7599 | 0.5 | 19 | 4230 | 4.163725e-12
77.133 | 3.588 | 4.753 | 0.5 | 17.5 | 4230 | 4.206541e-11
79.113 | 3.589 | 4.7462 | 0.5 | 15.5 | 4235 | -2.482465e-10
81.123 | 3.59 | 4.7401 | 0.5 | 14 | 4235 | -1.826377e-10
83.102 | 3.592 | 4.7327 | 0.5 | 13.5 | 4225 | -3.289146e-10
85.083 | 3.593 | 4.727 | 0.5 | 13 | 4230 | 6.913359e-12
87.063 | 3.594 | 4.7198 | 0.5 | 13 | 4225 | -3.678369e-11
89.076 | 3.595 | 4.713 | 0.5 | 13 | 4225 | 3.301298e-11
91.056 | 3.596 | 4.7069 | 0.5 | 13.5 | 4230 | -2.914359e-10
93.041 | 3.598 | 4.7011 | 0.5 | 14 | 4225 | -3.232463e-10
95.02 | 3.599 | 4.694 | 0.5 | 16 | 4230 | 2.328338e-11
97.026 | 3.6 | 4.6881 | 0.5 | 17.5 | 4230 | 2.480663e-11
99.009 | 3.601 | 4.681 | 0.5 | 18.5 | 4225 | -1.322165e-11
100.992 | 3.603 | 4.6741 | 0.5 | 21 | 4230 | -3.354296e-10
103.002 | 3.604 | 4.668 | 0.5 | 23.5 | 4230 | -2.962159e-10
104.982 | 3.605 | 4.6609 | 0.5 | 26 | 4225 | -2.864021e-10
106.962 | 3.606 | 4.6538 | 0.5 | 30 | 4230 | 4.676082e-11
108.947 | 3.608 | 4.648 | 0.5 | 33.5 | 4225 | -4.405948e-11
110.957 | 3.609 | 4.6409 | 0.5 | 38 | 4220 | 1.304662e-11
112.936 | 3.61 | 4.634 | 0.5 | 42.5 | 4225 | -3.412687e-10
114.915 | 3.611 | 4.6279 | 0.5 | 47.5 | 4225 | -1.803958e-10
116.894 | 3.612 | 4.6211 | 0.5 | 53 | 4220 | 6.283524e-11
118.871 | 3.613 | 4.6151 | 0.5 | 58.5 | 4225 | -2.971889e-10
120.852 | 3.615 | 4.6082 | 0.5 | 65 | 4210 | -3.117827e-10
122.836 | 3.616 | 4.6013 | 0.5 | 71 | 4225 | 3.470499e-11
124.819 | 3.618 | 4.5952 | 0.5 | 77.5 | 4210 | -4.677175e-12
126.831 | 3.619 | 4.5884 | 0.5 | 83.5 | 4205 | 5.665923e-11
128.815 | 3.62 | 4.5813 | 0.5 | 90 | 4210 | -2.310724e-10
130.801 | 3.621 | 4.5765 | 0.5 | 96.5 | 4205 | -3.75965e-10
132.781 | 3.622 | 4.5694 | 0.5 | 102.5 | 4210 | -3.805278e-11
134.765 | 3.623 | 4.562 | 0.5 | 109 | 4200 | 5.877449e-11
136.741 | 3.624 | 4.5562 | 0.5 | 115 | 4205 | -3.513815e-10
138.722 | 3.626 | 4.5493 | 0.5 | 120.5 | 4195 | -2.420706e-10
140.736 | 3.627 | 4.5421 | 0.5 | 126.5 | 4185 | -3.540048e-10
142.719 | 3.628 | 4.5364 | 0.5 | 132.5 | 4195 | 4.882844e-12
144.704 | 3.629 | 4.5292 | 0.5 | 138 | 4180 | 5.458656e-11
146.68 | 3.631 | 4.5234 | 0.5 | 143 | 4185 | -3.647945e-10
148.659 | 3.632 | 4.5163 | 0.5 | 148 | 4180 | -2.079336e-10
150.635 | 3.633 | 4.5095 | 0.5 | 153 | 4170 | 7.831774e-11
152.61 | 3.634 | 4.5034 | 0.5 | 157.5 | 4170 | -3.532855e-10
154.592 | 3.635 | 4.4965 | 0.5 | 161.5 | 4155 | -2.561569e-10
156.604 | 3.636 | 4.4891 | 0.5 | 166 | 4150 | -3.538356e-10
158.589 | 3.637 | 4.4833 | 0.5 | 170.5 | 4155 | -2.012196e-12
160.568 | 3.639 | 4.4762 | 0.5 | 175 | 4135 | 1.406208e-11
162.546 | 3.64 | 4.4704 | 0.5 | 178.5 | 4130 | -3.887011e-10
164.525 | 3.641 | 4.4643 | 0.5 | 183 | 4130 | -1.237124e-10
166.505 | 3.642 | 4.4575 | 0.5 | 186 | 4120 | 7.831741e-11
168.485 | 3.643 | 4.4504 | 0.5 | 190 | 4125 | -2.964697e-10
170.469 | 3.644 | 4.4446 | 0.5 | 193.5 | 4105 | -3.686026e-10
172.476 | 3.646 | 4.4375 | 0.5 | 196.5 | 4095 | -3.797308e-10
174.459 | 3.647 | 4.4306 | 0.5 | 200.5 | 4105 | -8.822859e-12
176.438 | 3.648 | 4.4245 | 0.5 | 203.5 | 4085 | 2.446832e-11
178.416 | 3.649 | 4.4177 | 0.5 | 206.5 | 4080 | -3.955557e-10
180.395 | 3.65 | 4.4116 | 0.5 | 210 | 4080 | -1.315379e-10
182.37 | 3.651 | 4.4047 | 0.5 | 212.5 | 4060 | 6.190456e-11
184.35 | 3.652 | 4.3975 | 0.5 | 215.5 | 4070 | -3.583207e-10
186.359 | 3.654 | 4.3917 | 0.5 | 218 | 4060 | -3.045916e-10
188.338 | 3.655 | 4.3846 | 0.5 | 220.5 | 4045 | -2.966813e-10
190.316 | 3.656 | 4.3777 | 0.5 | 223 | 4035 | 1.044596e-10
192.296 | 3.657 | 4.3716 | 0.5 | 225.5 | 4035 | -1.85218e-10
194.275 | 3.658 | 4.3658 | 0.5 | 228 | 4020 | -3.903936e-10
196.253 | 3.66 | 4.3587 | 0.5 | 230.5 | 4020 | 6.118564e-11
198.228 | 3.661 | 4.3519 | 0.5 | 233.5 | 4010 | -1.25785e-10
200.204 | 3.662 | 4.3458 | 0.5 | 235.5 | 4000 | -3.935248e-10
202.184 | 3.663 | 4.3389 | 0.5 | 237.5 | 4005 | 3.538236e-11
204.172 | 3.664 | 4.3321 | 0.5 | 239 | 3985 | 9.659129e-11
206.151 | 3.665 | 4.326 | 0.5 | 241.5 | 3985 | -3.36699e-10
208.132 | 3.666 | 4.3192 | 0.5 | 243.5 | 3975 | -3.193546e-10
210.112 | 3.668 | 4.312 | 0.5 | 245.5 | 3970 | 9.917167e-11
212.092 | 3.669 | 4.3062 | 0.5 | 247.5 | 3960 | -1.075956e-10
214.074 | 3.67 | 4.2991 | 0.5 | 249 | 3955 | -4.2619e-10
216.084 | 3.671 | 4.2922 | 0.5 | 251 | 3950 | -4.018603e-10
218.062 | 3.672 | 4.2861 | 0.5 | 253 | 3945 | -1.339069e-10
220.041 | 3.673 | 4.2803 | 0.5 | 254 | 3930 | 1.047556e-10
222.025 | 3.675 | 4.2732 | 0.5 | 256 | 3930 | -2.385173e-10
224.006 | 3.676 | 4.2674 | 0.5 | 257.5 | 3910 | -3.832427e-10
225.986 | 3.677 | 4.2603 | 0.5 | 258.5 | 3920 | 6.731929e-11
227.966 | 3.678 | 4.2534 | 0.5 | 260.5 | 3905 | -7.511269e-12
229.946 | 3.679 | 4.2473 | 0.5 | 261.5 | 3900 | -4.144695e-10
231.928 | 3.68 | 4.2404 | 0.5 | 263.5 | 3885 | -1.844989e-10
233.907 | 3.682 | 4.2336 | 0.5 | 264 | 3875 | 1.183767e-10
235.888 | 3.683 | 4.2275 | 0.5 | 266 | 3880 | -2.574682e-10
237.867 | 3.684 | 4.2207 | 0.5 | 267.5 | 3860 | -3.636098e-10
239.846 | 3.685 | 4.2135 | 0.5 | 268 | 3870 | 9.375759e-11
241.831 | 3.686 | 4.2077 | 0.5 | 269 | 3850 | -2.778333e-13
243.811 | 3.687 | 4.2006 | 0.5 | 270.5 | 3850 | -4.092227e-10
245.791 | 3.689 | 4.1947 | 0.5 | 271.5 | 3845 | -1.694396e-10
247.802 | 3.69 | 4.1876 | 0.5 | 272.5 | 3830 | -2.83864e-10
249.782 | 3.691 | 4.1818 | 0.5 | 273 | 3825 | 1.20661e-10
251.761 | 3.692 | 4.1747 | 0.5 | 274 | 3820 | -1.701588e-10
253.741 | 3.693 | 4.1689 | 0.5 | 275 | 3805 | -4.070647e-10
255.721 | 3.695 | 4.1618 | 0.5 | 275.5 | 3810 | 2.61603e-11
257.7 | 3.696 | 4.1549 | 0.5 | 276 | 3795 | 3.174397e-11
259.686 | 3.697 | 4.1488 | 0.5 | 276.5 | 3795 | -3.618326e-10
261.665 | 3.698 | 4.142 | 0.5 | 277.5 | 3780 | -2.734579e-10
263.645 | 3.699 | 4.1349 | 0.5 | 277.5 | 3775 | 1.25864e-10
265.623 | 3.701 | 4.1291 | 0.5 | 278 | 3775 | -2.09541e-10
267.602 | 3.702 | 4.1219 | 0.5 | 278.5 | 3755 | -3.934401e-10
269.586 | 3.702 | 4.115 | 0.5 | 278.5 | 3760 | -6.45356e-12
271.561 | 3.704 | 4.1089 | 0.5 | 279 | 3745 | -2.6293e-11
273.541 | 3.705 | 4.1031 | 0.5 | 280 | 3735 | -4.206047e-10
275.521 | 3.706 | 4.0959 | 0.5 | 280 | 3735 | -1.156327e-10
277.532 | 3.707 | 4.0901 | 0.5 | 280.5 | 3725 | -2.242195e-10
279.516 | 3.709 | 4.083 | 0.5 | 280.5 | 3720 | 1.206611e-10
281.499 | 3.71 | 4.0761 | 0.5 | 281 | 3705 | -9.071752e-11
283.489 | 3.711 | 4.0701 | 0.5 | 281 | 3710 | -3.664447e-10
285.468 | 3.712 | 4.0632 | 0.5 | 281 | 3700 | -2.414784e-10
287.444 | 3.713 | 4.0564 | 0.5 | 281 | 3685 | 1.223525e-10
289.428 | 3.714 | 4.0503 | 0.5 | 281 | 3685 | -1.91521e-10
291.411 | 3.716 | 4.0434 | 0.5 | 281 | 3675 | -4.191238e-10
293.391 | 3.717 | 4.0363 | 0.5 | 281 | 3675 | -1.186834e-11
295.372 | 3.718 | 4.0305 | 0.5 | 281.5 | 3655 | 6.833423e-11
297.357 | 3.719 | 4.0234 | 0.5 | 281.5 | 3660 | -3.036186e-10
299.344 | 3.72 | 4.0165 | 0.5 | 281.5 | 3645 | -4.103228e-10
301.325 | 3.722 | 4.0104 | 0.5 | 281.5 | 3650 | -1.716044e-12
303.306 | 3.723 | 4.0036 | 0.5 | 281 | 3630 | 6.562687e-11
305.293 | 3.724 | 3.9975 | 0.5 | 281.5 | 3630 | -2.63898e-10
307.304 | 3.725 | 3.9906 | 0.5 | 281 | 3625 | -1.691013e-10
309.286 | 3.726 | 3.9845 | 0.5 | 281 | 3610 | -4.149771e-10
311.271 | 3.727 | 3.9777 | 0.5 | 280.5 | 3610 | -1.044231e-10
313.255 | 3.729 | 3.9708 | 0.5 | 280.5 | 3600 | 1.218452e-10
315.239 | 3.73 | 3.9647 | 0.5 | 280 | 3595 | -1.731622e-10
317.223 | 3.731 | 3.9578 | 0.5 | 279 | 3580 | -4.151887e-10
319.201 | 3.732 | 3.9518 | 0.5 | 279 | 3585 | -1.825598e-11
321.184 | 3.734 | 3.9449 | 0.5 | 279 | 3570 | 9.544907e-11
323.164 | 3.734 | 3.9378 | 0.5 | 278.5 | 3570 | -3.300145e-10
325.143 | 3.736 | 3.932 | 0.5 | 278 | 3555 | -2.64321e-10
327.123 | 3.737 | 3.9248 | 0.5 | 277.5 | 3555 | 1.195189e-10
329.103 | 3.738 | 3.918 | 0.5 | 276.5 | 3550 | -1.732046e-10
331.084 | 3.739 | 3.9119 | 0.5 | 276 | 3535 | -4.074878e-10
333.068 | 3.741 | 3.9048 | 0.5 | 275 | 3530 | -7.481241e-11
335.06 | 3.742 | 3.8976 | 0.5 | 274 | 3530 | 1.003982e-10
337.072 | 3.743 | 3.8918 | 0.5 | 273.5 | 3525 | 3.995027e-11
339.058 | 3.744 | 3.8847 | 0.5 | 272.5 | 3505 | 7.979792e-11
341.038 | 3.746 | 3.8789 | 0.5 | 271 | 3505 | -3.487158e-10
343.017 | 3.746 | 3.8728 | 0.5 | 270.5 | 3495 | -2.528996e-10
344.997 | 3.748 | 3.8659 | 0.5 | 268.5 | 3485 | 1.107623e-10
346.978 | 3.749 | 3.8588 | 0.5 | 267.5 | 3480 | -1.803534e-10
348.963 | 3.75 | 3.853 | 0.5 | 266 | 3470 | -4.090111e-10
350.946 | 3.751 | 3.8456 | 0.5 | 264 | 3470 | -1.23712e-10
352.928 | 3.752 | 3.8396 | 0.5 | 262.5 | 3455 | 1.09578e-10
354.912 | 3.753 | 3.8327 | 0.5 | 260.5 | 3455 | -1.859371e-10
356.891 | 3.754 | 3.8258 | 0.5 | 258.5 | 3435 | -3.765151e-10
358.871 | 3.755 | 3.8198 | 0.5 | 257.5 | 3445 | 3.242062e-11
360.85 | 3.757 | 3.8128 | 0.5 | 255 | 3425 | -3.225731e-11
362.83 | 3.758 | 3.8057 | 0.5 | 252.5 | 3420 | -3.990254e-10
364.817 | 3.758 | 3.7999 | 0.5 | 249 | 3410 | -2.426205e-10
366.83 | 3.76 | 3.7927 | 0.5 | 247.5 | 3400 | -3.521431e-10
368.816 | 3.761 | 3.7858 | 0.5 | 244 | 3400 | -2.358561e-11
370.799 | 3.762 | 3.7808 | 0.5 | 241 | 3385 | 7.176079e-11
372.782 | 3.763 | 3.7739 | 0.5 | 238.5 | 3385 | -2.866982e-10
374.761 | 3.765 | 3.7668 | 0.5 | 235 | 3375 | -3.079756e-10
376.741 | 3.765 | 3.761 | 0.5 | 231.5 | 3370 | 8.170206e-11
378.72 | 3.766 | 3.7539 | 0.5 | 228 | 3360 | -1.210896e-10
380.701 | 3.768 | 3.7476 | 0.5 | 223.5 | 3345 | -3.90309e-10
382.682 | 3.769 | 3.7407 | 0.5 | 220 | 3345 | -5.653825e-11
384.67 | 3.77 | 3.7338 | 0.5 | 215 | 3330 | 1.029368e-10
386.653 | 3.771 | 3.7278 | 0.5 | 210 | 3330 | -1.713433e-10
388.635 | 3.772 | 3.7209 | 0.5 | 205 | 3320 | -3.851046e-10
390.619 | 3.773 | 3.7138 | 0.5 | 199 | 3320 | -1.077225e-10
392.598 | 3.774 | 3.708 | 0.5 | 193.5 | 3300 | 6.736151e-11
394.578 | 3.775 | 3.7008 | 0.5 | 187.5 | 3300 | -3.247268e-10
396.557 | 3.776 | 3.694 | 0.5 | 180.5 | 3285 | -2.622059e-10
398.534 | 3.778 | 3.689 | 0.5 | 173.5 | 3275 | 9.062701e-11
400.515 | 3.779 | 3.6821 | 0.5 | 166 | 3275 | -2.115292e-10
402.498 | 3.78 | 3.6747 | 0.5 | 158.5 | 3260 | -3.778268e-10
404.483 | 3.781 | 3.6686 | 0.5 | 150.5 | 3260 | -1.000237e-10
406.464 | 3.782 | 3.6616 | 0.5 | 142.5 | 3245 | 7.133766e-11
408.444 | 3.784 | 3.6548 | 0.5 | 134 | 3250 | -2.978233e-10
410.424 | 3.784 | 3.6487 | 0.5 | 125.5 | 3235 | -2.97062e-10
412.404 | 3.786 | 3.6419 | 0.5 | 116.5 | 3230 | 6.02127e-11
414.387 | 3.787 | 3.6358 | 0.5 | 108 | 3225 | -5.412673e-11
416.376 | 3.788 | 3.6289 | 0.5 | 99 | 3225 | -3.255305e-10
418.361 | 3.789 | 3.6218 | 0.5 | 91 | 3210 | -3.077641e-10
420.344 | 3.79 | 3.616 | 0.5 | 83.5 | 3220 | 2.865636e-11
422.328 | 3.791 | 3.6088 | 0.5 | 75.5 | 3205 | 1.520445e-11
424.31 | 3.792 | 3.602 | 0.5 | 68.5 | 3205 | -3.224849e-10
426.29 | 3.794 | 3.597 | 0.5 | 61 | 3200 | -2.272652e-10
428.305 | 3.795 | 3.5901 | 0.5 | 55 | 3195 | -3.361066e-10
430.286 | 3.796 | 3.583 | 0.5 | 48.5 | 3200 | -8.991974e-12
432.27 | 3.797 | 3.5767 | 0.5 | 43.5 | 3185 | 2.22686e-11
434.251 | 3.799 | 3.5698 | 0.5 | 38.5 | 3195 | -3.185086e-10
436.235 | 3.799 | 3.5629 | 0.5 | 35 | 3180 | -2.831449e-10
438.219 | 3.801 | 3.5568 | 0.5 | 31.5 | 3185 | 1.854594e-11
440.198 | 3.802 | 3.5499 | 0.5 | 28.5 | 3180 | -7.028605e-11
442.184 | 3.803 | 3.5439 | 0.5 | 27.5 | 3180 | -3.259959e-10
444.163 | 3.804 | 3.537 | 0.5 | 26.5 | 3180 | -1.855986e-10
446.144 | 3.805 | 3.5299 | 0.5 | 26 | 3180 | 5.162581e-11
448.127 | 3.806 | 3.524 | 0.5 | 26.5 | 3180 | -1.670708e-10
450.111 | 3.807 | 3.5169 | 0.5 | 28.5 | 3175 | -3.385184e-10
452.092 | 3.808 | 3.51 | 0.5 | 30.5 | 3180 | -8.576795e-11
454.072 | 3.81 | 3.5037 | 0.5 | 33 | 3170 | 2.209979e-11
456.057 | 3.811 | 3.4965 | 0.5 | 36 | 3180 | -2.375443e-10
458.039 | 3.811 | 3.4907 | 0.5 | 40.5 | 3170 | -2.990078e-10
460.022 | 3.812 | 3.4847 | 0.5 | 45.5 | 3175 | -2.891554e-11
462.006 | 3.814 | 3.4778 | 0.5 | 51 | 3170 | 6.870726e-12
463.989 | 3.815 | 3.4707 | 0.5 | 57.5 | 3180 | -2.658861e-10
465.973 | 3.816 | 3.4649 | 0.5 | 64 | 3170 | -2.961736e-10
467.953 | 3.816 | 3.4577 | 0.5 | 71.5 | 3175 | -4.930972e-12
469.934 | 3.818 | 3.4508 | 0.5 | 79 | 3170 | -7.43047e-11
471.919 | 3.819 | 3.4448 | 0.5 | 87.5 | 3175 | -3.031956e-10
473.906 | 3.82 | 3.4379 | 0.5 | 95 | 3160 | -2.694817e-10
475.888 | 3.821 | 3.4318 | 0.5 | 102.5 | 3170 | -1.29681e-11
477.867 | 3.822 | 3.4249 | 0.5 | 109 | 3160 | -1.005736e-10
479.851 | 3.823 | 3.4181 | 0.5 | 116.5 | 3160 | -3.072988e-10
481.831 | 3.824 | 3.412 | 0.5 | 123.5 | 3160 | -1.630523e-10
483.814 | 3.825 | 3.4046 | 0.5 | 130 | 3155 | 8.816892e-12
485.798 | 3.826 | 3.3988 | 0.5 | 136.5 | 3150 | -1.602604e-10
487.812 | 3.828 | 3.3917 | 0.5 | 143 | 3145 | -5.091211e-11
489.793 | 3.828 | 3.3859 | 0.5 | 148.5 | 3145 | -3.013343e-10
491.775 | 3.83 | 3.3787 | 0.5 | 153.5 | 3135 | -1.888136e-10
493.753 | 3.83 | 3.3729 | 0.5 | 158.5 | 3125 | 3.613859e-12
495.733 | 3.831 | 3.3657 | 0.5 | 164 | 3130 | -2.149134e-10
497.713 | 3.832 | 3.3589 | 0.5 | 168.5 | 3120 | -2.725696e-10
499.692 | 3.833 | 3.3528 | 0.5 | 173 | 3120 | -2.231643e-11
501.677 | 3.834 | 3.3459 | 0.5 | 177.5 | 3105 | -5.218098e-11
503.657 | 3.835 | 3.3398 | 0.5 | 181 | 3105 | -2.935932e-10
505.641 | 3.836 | 3.3327 | 0.5 | 185 | 3095 | -2.028152e-10
507.621 | 3.837 | 3.3256 | 0.5 | 188 | 3085 | -7.680523e-12
509.609 | 3.839 | 3.3197 | 0.5 | 191 | 3080 | -9.059065e-11
511.587 | 3.84 | 3.3126 | 0.5 | 193.5 | 3075 | -2.916474e-10
513.566 | 3.841 | 3.3058 | 0.5 | 197.5 | 3075 | -1.029847e-10
515.546 | 3.842 | 3.3008 | 0.5 | 200 | 3060 | -2.667361e-11
517.526 | 3.843 | 3.2939 | 0.5 | 202.5 | 3055 | -2.663514e-10
519.506 | 3.844 | 3.2868 | 0.5 | 205 | 3050 | -2.137712e-10
521.486 | 3.845 | 3.281 | 0.5 | 207.5 | 3045 | -1.288372e-11
523.467 | 3.846 | 3.2738 | 0.5 | 209 | 3035 | -1.63306e-10
525.451 | 3.847 | 3.267 | 0.5 | 211 | 3025 | -2.899131e-10
527.435 | 3.848 | 3.2609 | 0.5 | 213.5 | 3020 | -1.449053e-10
529.42 | 3.849 | 3.2541 | 0.5 | 214 | 3010 | -1.165665e-11
531.4 | 3.85 | 3.2471 | 0.5 | 216 | 3005 | -1.822568e-10
533.38 | 3.851 | 3.2408 | 0.5 | 217.5 | 2995 | -2.775612e-10
535.363 | 3.852 | 3.2337 | 0.5 | 218.5 | 2995 | -6.635206e-11
537.342 | 3.853 | 3.2278 | 0.5 | 220.5 | 2980 | -4.727421e-11
539.323 | 3.854 | 3.2206 | 0.5 | 221 | 2975 | -2.784072e-10
541.304 | 3.855 | 3.2148 | 0.5 | 221.5 | 2970 | -1.829759e-10
543.284 | 3.856 | 3.2088 | 0.5 | 222.5 | 2955 | -3.619549e-12
545.268 | 3.857 | 3.2019 | 0.5 | 223.5 | 2950 | -1.408019e-10
547.251 | 3.858 | 3.1948 | 0.5 | 223.5 | 2945 | -2.966389e-10
549.266 | 3.859 | 3.1889 | 0.5 | 224 | 2935 | -2.707084e-10
551.246 | 3.86 | 3.1818 | 0.5 | 225 | 2930 | -2.111908e-10
553.225 | 3.862 | 3.1749 | 0.5 | 224 | 2920 | 2.429168e-12
555.206 | 3.863 | 3.1688 | 0.5 | 225 | 2920 | -1.699896e-10
557.186 | 3.864 | 3.1617 | 0.5 | 225 | 2900 | -2.897016e-10
559.17 | 3.865 | 3.1546 | 0.5 | 224 | 2895 | -7.168199e-11
561.155 | 3.866 | 3.1488 | 0.5 | 224 | 2880 | -2.519596e-12
563.137 | 3.867 | 3.1417 | 0.5 | 223.5 | 2880 | -2.265884e-10
565.12 | 3.868 | 3.1359 | 0.5 | 223.5 | 2870 | -2.918166e-10
567.099 | 3.869 | 3.1287 | 0.5 | 222.5 | 2870 | -1.690212e-11
569.079 | 3.87 | 3.1219 | 0.5 | 222.5 | 2855 | -7.388168e-11
571.058 | 3.871 | 3.1158 | 0.5 | 221 | 2845 | -3.141092e-10
573.038 | 3.872 | 3.11 | 0.5 | 220.5 | 2845 | -1.061996e-10
575.023 | 3.873 | 3.1028 | 0.5 | 219 | 2830 | 1.478123e-11
577.008 | 3.874 | 3.097 | 0.5 | 218 | 2825 | -1.400826e-10
578.993 | 3.875 | 3.0899 | 0.5 | 217.5 | 2810 | -3.16182e-10
580.973 | 3.876 | 3.0829 | 0.5 | 216 | 2810 | -1.128831e-10
582.953 | 3.877 | 3.0768 | 0.5 | 214 | 2800 | 6.659534e-12
584.933 | 3.878 | 3.0697 | 0.5 | 213 | 2795 | -2.628827e-10
586.917 | 3.879 | 3.0626 | 0.5 | 211 | 2780 | -2.891939e-10
588.9 | 3.88 | 3.0568 | 0.5 | 209 | 2780 | -1.580236e-11
590.881 | 3.881 | 3.0496 | 0.5 | 207.5 | 2770 | -4.321335e-11
592.865 | 3.882 | 3.0428 | 0.5 | 205 | 2760 | -2.936779e-10
594.849 | 3.883 | 3.0367 | 0.5 | 202.5 | 2750 | -2.685933e-10
596.832 | 3.884 | 3.0298 | 0.5 | 200 | 2750 | 9.790196e-12
598.814 | 3.885 | 3.0237 | 0.5 | 197.5 | 2735 | -6.495607e-11
600.794 | 3.886 | 3.0179 | 0.5 | 195 | 2730 | -3.281109e-10
602.774 | 3.887 | 3.0108 | 0.5 | 191.5 | 2725 | -1.422399e-10
604.758 | 3.888 | 3.005 | 0.5 | 188.5 | 2710 | 3.682016e-11
606.745 | 3.889 | 2.9976 | 0.5 | 185 | 2710 | -1.123331e-10
608.759 | 3.89 | 2.9908 | 0.5 | 181 | 2695 | -1.601375e-11
610.744 | 3.89 | 2.9847 | 0.5 | 177.5 | 2695 | -2.725697e-10
612.727 | 3.892 | 2.9778 | 0.5 | 173 | 2680 | -2.985848e-10
614.711 | 3.893 | 2.9707 | 0.5 | 168.5 | 2680 | -1.161424e-11
616.693 | 3.894 | 2.9649 | 0.5 | 163.5 | 2670 | -2.295106e-11
618.677 | 3.895 | 2.9577 | 0.5 | 158.5 | 2660 | -2.924934e-10
620.66 | 3.896 | 2.9508 | 0.5 | 153.5 | 2650 | -2.765882e-10
622.64 | 3.896 | 2.9448 | 0.5 | 147.5 | 2650 | 2.142275e-11
624.623 | 3.897 | 2.9379 | 0.5 | 141 | 2635 | -6.635192e-11
626.604 | 3.898 | 2.9317 | 0.5 | 134 | 2630 | -3.33314e-10
628.593 | 3.899 | 2.9249 | 0.5 | 127.5 | 2620 | -2.523073e-10
630.577 | 3.9 | 2.918 | 0.5 | 120.5 | 2620 | 1.101655e-11
632.561 | 3.901 | 2.9119 | 0.5 | 113 | 2605 | -2.849265e-11
634.543 | 3.902 | 2.9056 | 0.5 | 104 | 2605 | -3.100906e-10
636.526 | 3.903 | 2.8987 | 0.5 | 96 | 2595 | -2.400824e-10
638.506 | 3.905 | 2.8926 | 0.5 | 88 | 2595 | 3.204026e-11
640.493 | 3.905 | 2.8858 | 0.5 | 80 | 2580 | -6.136044e-11
642.478 | 3.907 | 2.8786 | 0.5 | 72.5 | 2580 | -3.050145e-10
644.462 | 3.907 | 2.8728 | 0.5 | 65.5 | 2575 | -2.471467e-10
646.447 | 3.908 | 2.8656 | 0.5 | 58.5 | 2575 | 5.771134e-12
648.43 | 3.909 | 2.8588 | 0.5 | 52.5 | 2570 | -3.407602e-11
650.415 | 3.91 | 2.8527 | 0.5 | 47.5 | 2570 | -2.845831e-10
652.396 | 3.911 | 2.8458 | 0.5 | 43 | 2560 | -2.486696e-10
654.376 | 3.912 | 2.8387 | 0.5 | 39 | 2555 | 2.632947e-11
656.36 | 3.913 | 2.8329 | 0.5 | 37.5 | 2555 | -8.961762e-11
658.348 | 3.914 | 2.8255 | 0.5 | 36 | 2555 | -2.925357e-10
660.331 | 3.915 | 2.8196 | 0.5 | 36 | 2550 | -2.414784e-10
662.317 | 3.915 | 2.8125 | 0.5 | 36.5 | 2555 | -3.196471e-12
664.301 | 3.917 | 2.8067 | 0.5 | 38.5 | 2545 | -2.646208e-11
666.285 | 3.917 | 2.7996 | 0.5 | 41.5 | 2550 | -2.853445e-10
668.301 | 3.919 | 2.7938 | 0.5 | 46 | 2550 | -1.577644e-10
670.283 | 3.919 | 2.7866 | 0.5 | 51 | 2545 | -3.243884e-10
672.267 | 3.92 | 2.7808 | 0.5 | 57.5 | 2545 | -1.175363e-10
674.25 | 3.921 | 2.7737 | 0.5 | 63.5 | 2535 | 2.023837e-11
676.234 | 3.922 | 2.7668 | 0.5 | 71 | 2545 | -1.857255e-10
678.219 | 3.923 | 2.7607 | 0.5 | 78.5 | 2535 | -3.172395e-10
680.204 | 3.924 | 2.7538 | 0.5 | 86.5 | 2535 | -1.399557e-10
682.187 | 3.925 | 2.7467 | 0.5 | 95 | 2530 | 1.960365e-11
684.171 | 3.926 | 2.7409 | 0.5 | 102.5 | 2530 | -1.595836e-10
686.153 | 3.926 | 2.7337 | 0.5 | 110 | 2525 | -3.163935e-10
688.137 | 3.928 | 2.7269 | 0.5 | 116 | 2525 | -1.141521e-10
690.12 | 3.929 | 2.7208 | 0.5 | 122.5 | 2520 | 1.592365e-11
692.104 | 3.929 | 2.7139 | 0.5 | 128.5 | 2520 | -1.873751e-10
694.087 | 3.93 | 2.707 | 0.5 | 134 | 2505 | -3.111905e-10
696.073 | 3.931 | 2.7009 | 0.5 | 139 | 2500 | -1.262502e-10
698.061 | 3.932 | 2.6941 | 0.5 | 144 | 2495 | 1.351247e-11
700.045 | 3.933 | 2.688 | 0.5 | 148.5 | 2485 | -1.16944e-10
702.029 | 3.934 | 2.6819 | 0.5 | 152.5 | 2480 | -3.065797e-10
704.011 | 3.935 | 2.6751 | 0.5 | 155.5 | 2475 | -1.702857e-10
705.995 | 3.936 | 2.6682 | 0.5 | 158.5 | 2470 | 1.30049e-11
707.978 | 3.937 | 2.6622 | 0.5 | 161.5 | 2460 | -1.258272e-10
709.962 | 3.938 | 2.6553 | 0.5 | 164 | 2450 | -3.011228e-10
711.945 | 3.938 | 2.6482 | 0.5 | 166.5 | 2445 | -1.629252e-10
713.926 | 3.939 | 2.6423 | 0.5 | 168.5 | 2435 | 4.290845e-12
715.911 | 3.939 | 2.6352 | 0.5 | 170.5 | 2430 | -1.588221e-10
717.894 | 3.941 | 2.6283 | 0.5 | 172.5 | 2420 | -2.940586e-10
719.878 | 3.941 | 2.6222 | 0.5 | 173.5 | 2420 | -1.41944e-10
721.864 | 3.943 | 2.6153 | 0.5 | 175 | 2405 | -2.984724e-12
723.848 | 3.944 | 2.6082 | 0.5 | 176 | 2405 | -1.25362e-10
725.831 | 3.944 | 2.6023 | 0.5 | 176.5 | 2395 | -2.886863e-10
727.815 | 3.945 | 2.5952 | 0.5 | 177.5 | 2385 | -1.714701e-10
729.834 | 3.946 | 2.5883 | 0.5 | 177.5 | 2375 | -2.741348e-10
731.821 | 3.947 | 2.5822 | 0.5 | 178 | 2375 | -1.099221e-10
733.805 | 3.948 | 2.5764 | 0.5 | 177.5 | 2360 | -1.58023e-11
735.79 | 3.948 | 2.5693 | 0.5 | 177.5 | 2360 | -1.667325e-10
737.772 | 3.949 | 2.5635 | 0.5 | 176.5 | 2345 | -2.748539e-10
739.755 | 3.95 | 2.5564 | 0.5 | 176 | 2345 | -1.052691e-10
741.738 | 3.951 | 2.5495 | 0.5 | 175 | 2330 | -2.295114e-11
743.722 | 3.952 | 2.5435 | 0.5 | 174 | 2330 | -1.960892e-10
745.706 | 3.953 | 2.5366 | 0.5 | 172.5 | 2320 | -2.726966e-10
747.69 | 3.953 | 2.5297 | 0.5 | 170.5 | 2310 | -9.773946e-11
749.675 | 3.954 | 2.5237 | 0.5 | 168 | 2300 | -2.557357e-11
751.656 | 3.955 | 2.5168 | 0.5 | 166 | 2300 | -2.001926e-10
753.643 | 3.956 | 2.5097 | 0.5 | 163 | 2285 | -2.58145e-10
755.63 | 3.957 | 2.5038 | 0.5 | 160.5 | 2275 | -1.554803e-10
757.621 | 3.958 | 2.4966 | 0.5 | 157.5 | 2275 | -4.824713e-11
759.639 | 3.959 | 2.4897 | 0.5 | 153.5 | 2260 | -1.367833e-10
761.626 | 3.959 | 2.4837 | 0.5 | 150 | 2255 | -3.369569e-11
763.609 | 3.96 | 2.4768 | 0.5 | 146 | 2250 | -1.358949e-10
765.593 | 3.961 | 2.4697 | 0.5 | 141.5 | 2235 | -2.629673e-10
767.578 | 3.962 | 2.4638 | 0.5 | 136.5 | 2230 | -1.674515e-10
769.563 | 3.963 | 2.4567 | 0.5 | 131.5 | 2225 | -4.228276e-11
771.551 | 3.963 | 2.4509 | 0.5 | 126 | 2210 | -7.971915e-11
773.54 | 3.964 | 2.4448 | 0.5 | 120.5 | 2205 | -2.170707e-10
775.524 | 3.965 | 2.4379 | 0.5 | 114 | 2195 | -2.425782e-10
777.508 | 3.966 | 2.4308 | 0.5 | 107.5 | 2195 | -7.946502e-11
779.491 | 3.966 | 2.425 | 0.5 | 100.5 | 2180 | -5.226589e-11
781.475 | 3.968 | 2.4179 | 0.5 | 93 | 2180 | -2.094988e-10
783.456 | 3.968 | 2.411 | 0.5 | 85 | 2170 | -2.250656e-10
785.437 | 3.969 | 2.4049 | 0.5 | 77.5 | 2170 | -4.274794e-11
787.429 | 3.97 | 2.398 | 0.5 | 70 | 2155 | -4.448233e-11
789.417 | 3.97 | 2.3911 | 0.5 | 62.5 | 2155 | -1.63306e-10
791.402 | 3.971 | 2.3851 | 0.5 | 56 | 2150 | -2.647016e-10
793.386 | 3.972 | 2.3782 | 0.5 | 50 | 2150 | -1.405479e-10
795.369 | 3.973 | 2.3711 | 0.5 | 45 | 2145 | -2.739289e-11
797.353 | 3.974 | 2.3653 | 0.5 | 41.5 | 2145 | -1.509542e-10
799.334 | 3.975 | 2.3581 | 0.5 | 40 | 2135 | -2.658861e-10
801.318 | 3.976 | 2.3512 | 0.5 | 39 | 2135 | -1.164365e-10
803.303 | 3.977 | 2.345 | 0.5 | 40.5 | 2130 | -2.455866e-11
805.286 | 3.978 | 2.3392 | 0.5 | 42.5 | 2130 | -1.729084e-10
807.27 | 3.979 | 2.3321 | 0.5 | 46 | 2125 | -2.718928e-10
809.256 | 3.98 | 2.3263 | 0.5 | 51.5 | 2125 | -1.467241e-10
811.24 | 3.981 | 2.3191 | 0.5 | 57.5 | 2120 | -2.168221e-11
813.224 | 3.981 | 2.3123 | 0.5 | 64 | 2125 | -1.474008e-10
815.207 | 3.982 | 2.3062 | 0.5 | 71 | 2120 | -2.797609e-10
817.191 | 3.983 | 2.2993 | 0.5 | 79 | 2120 | -1.465548e-10
819.172 | 3.984 | 2.2922 | 0.5 | 86.5 | 2110 | -1.677514e-11
821.156 | 3.984 | 2.2864 | 0.5 | 94 | 2110 | -1.780691e-10
823.144 | 3.985 | 2.2793 | 0.5 | 101.5 | 2105 | -2.848369e-10
825.132 | 3.986 | 2.2724 | 0.5 | 108 | 2100 | -2.027729e-10
827.113 | 3.986 | 2.2663 | 0.5 | 114 | 2100 | -1.571779e-11
829.093 | 3.988 | 2.2595 | 0.5 | 119 | 2095 | -1.597527e-10
831.074 | 3.988 | 2.2526 | 0.5 | 125 | 2080 | -2.844139e-10
833.057 | 3.989 | 2.2465 | 0.5 | 128.5 | 2080 | -1.081878e-10
835.075 | 3.99 | 2.2397 | 0.5 | 131 | 2070 | -2.223159e-10
837.063 | 3.99 | 2.2325 | 0.5 | 134 | 2070 | -4.993925e-11
839.046 | 3.991 | 2.2267 | 0.5 | 136.5 | 2055 | -4.706285e-11
841.031 | 3.992 | 2.2206 | 0.5 | 138.5 | 2050 | -2.353024e-10
843.014 | 3.992 | 2.2137 | 0.5 | 140.5 | 2035 | -2.584833e-10
845 | 3.993 | 2.2066 | 0.5 | 141.5 | 2035 | -7.56582e-11
846.984 | 3.994 | 2.2007 | 0.5 | 142.5 | 2025 | -2.447395e-11
848.968 | 3.995 | 2.1936 | 0.5 | 143 | 2020 | -2.109793e-10
850.955 | 3.995 | 2.1867 | 0.5 | 143 | 2005 | -2.857676e-10
852.947 | 3.996 | 2.1806 | 0.5 | 143 | 2000 | -1.902941e-10
854.929 | 3.997 | 2.1738 | 0.5 | 142.5 | 1995 | -1.639444e-11
856.913 | 3.998 | 2.1666 | 0.5 | 141 | 1985 | -1.215549e-10
858.901 | 3.999 | 2.1608 | 0.5 | 140 | 1980 | -2.59837e-10
860.887 | 4 | 2.1537 | 0.5 | 138.5 | 1970 | -2.394056e-10
862.871 | 4 | 2.1479 | 0.5 | 136 | 1960 | -4.135223e-11
864.858 | 4.001 | 2.1408 | 0.5 | 133.5 | 1950 | -4.270587e-11
866.842 | 4.001 | 2.1339 | 0.5 | 131 | 1950 | -2.224852e-10
868.825 | 4.002 | 2.1279 | 0.5 | 128 | 1930 | -2.546763e-10
870.811 | 4.003 | 2.121 | 0.5 | 124 | 1930 | -8.077666e-11
872.795 | 4.004 | 2.1149 | 0.5 | 120 | 1920 | -3.949099e-11
874.779 | 4.004 | 2.108 | 0.5 | 116 | 1920 | -1.987967e-10
876.762 | 4.005 | 2.1019 | 0.5 | 111 | 1900 | -2.524344e-10
878.744 | 4.006 | 2.0951 | 0.5 | 106 | 1900 | -7.993056e-11
880.723 | 4.006 | 2.0882 | 0.5 | 100.5 | 1885 | -8.36953e-11
882.708 | 4.007 | 2.0821 | 0.5 | 95 | 1880 | -2.367828e-10
884.692 | 4.008 | 2.0752 | 0.5 | 88 | 1870 | -2.276459e-10
886.675 | 4.009 | 2.0689 | 0.5 | 81 | 1870 | -5.856884e-11
888.66 | 4.009 | 2.0617 | 0.5 | 74 | 1860 | -6.326364e-11
890.645 | 4.01 | 2.0548 | 0.5 | 67.5 | 1860 | -2.262922e-10
892.628 | 4.01 | 2.0487 | 0.5 | 60.5 | 1850 | -2.246003e-10
894.612 | 4.012 | 2.0418 | 0.5 | 54 | 1850 | -7.265494e-11
896.594 | 4.012 | 2.0349 | 0.5 | 49 | 1835 | -7.773107e-11
898.577 | 4.013 | 2.0289 | 0.5 | 46 | 1835 | -2.284497e-10
900.561 | 4.013 | 2.022 | 0.5 | 44 | 1830 | -2.129674e-10
902.545 | 4.014 | 2.0159 | 0.5 | 43.5 | 1835 | -6.779025e-11
904.529 | 4.015 | 2.0096 | 0.5 | 45 | 1830 | -8.369555e-11
906.514 | 4.015 | 2.0027 | 0.5 | 48 | 1830 | -2.252348e-10
908.498 | 4.016 | 1.9956 | 0.5 | 51.5 | 1825 | -2.122483e-10
910.517 | 4.016 | 1.9898 | 0.5 | 57.5 | 1825 | -2.390672e-10
912.503 | 4.017 | 1.9827 | 0.5 | 63.5 | 1820 | -1.81876e-10
914.484 | 4.018 | 1.9768 | 0.5 | 70 | 1820 | -5.569226e-11
916.468 | 4.018 | 1.9697 | 0.5 | 77.5 | 1820 | -1.322994e-10
918.452 | 4.019 | 1.9628 | 0.5 | 84 | 1810 | -2.431704e-10
920.436 | 4.02 | 1.9567 | 0.5 | 91.5 | 1805 | -1.70328e-10
922.42 | 4.02 | 1.9499 | 0.5 | 98.5 | 1800 | -5.598824e-11
924.404 | 4.021 | 1.943 | 0.5 | 103.5 | 1800 | -1.256581e-10
926.389 | 4.022 | 1.9369 | 0.5 | 108 | 1795 | -2.393211e-10
928.373 | 4.022 | 1.93 | 0.5 | 111.5 | 1785 | -1.81157e-10
930.357 | 4.023 | 1.9229 | 0.5 | 115 | 1780 | -5.387329e-11
932.339 | 4.023 | 1.9166 | 0.5 | 117.5 | 1770 | -1.170287e-10
934.322 | 4.024 | 1.9096 | 0.5 | 118.5 | 1760 | -2.446933e-10
936.306 | 4.025 | 1.9035 | 0.5 | 120 | 1755 | -1.718084e-10
938.29 | 4.025 | 1.8977 | 0.5 | 120 | 1750 | -5.281567e-11
940.273 | 4.026 | 1.8906 | 0.5 | 120 | 1735 | -1.305228e-10
942.258 | 4.026 | 1.8837 | 0.5 | 118.5 | 1730 | -2.491772e-10
944.243 | 4.027 | 1.8776 | 0.5 | 117.5 | 1725 | -1.890252e-10
946.227 | 4.027 | 1.8708 | 0.5 | 115.5 | 1720 | -4.524395e-11
948.213 | 4.028 | 1.8647 | 0.5 | 113.5 | 1700 | -7.942325e-11
950.196 | 4.029 | 1.8578 | 0.5 | 110.5 | 1700 | -2.372061e-10
952.179 | 4.03 | 1.8507 | 0.5 | 107.5 | 1685 | -2.133905e-10
954.164 | 4.03 | 1.8448 | 0.5 | 103.5 | 1680 | -5.438078e-11
956.147 | 4.031 | 1.8374 | 0.5 | 98.5 | 1675 | -8.081924e-11
958.132 | 4.031 | 1.8306 | 0.5 | 94 | 1670 | -2.327643e-10
960.116 | 4.032 | 1.8245 | 0.5 | 88.5 | 1655 | -2.286188e-10
962.1 | 4.033 | 1.8177 | 0.5 | 83 | 1650 | -6.415243e-11
964.084 | 4.033 | 1.8116 | 0.5 | 77.5 | 1635 | -6.233331e-11
966.066 | 4.034 | 1.8047 | 0.5 | 71 | 1635 | -2.380519e-10
968.049 | 4.034 | 1.7986 | 0.5 | 65 | 1625 | -2.204971e-10
970.034 | 4.035 | 1.7917 | 0.5 | 59 | 1625 | -6.677506e-11
972.017 | 4.035 | 1.7856 | 0.5 | 54 | 1620 | -7.388171e-11
974 | 4.036 | 1.7788 | 0.5 | 50.5 | 1620 | -2.269691e-10
975.985 | 4.037 | 1.7727 | 0.5 | 48 | 1605 | -2.252347e-10
977.971 | 4.037 | 1.7658 | 0.5 | 48 | 1605 | -8.801018e-11
979.958 | 4.037 | 1.7586 | 0.5 | 48.5 | 1600 | -5.247699e-11
981.946 | 4.038 | 1.7528 | 0.5 | 51 | 1600 | -1.550997e-10
983.932 | 4.039 | 1.7454 | 0.5 | 55.5 | 1595 | -2.399556e-10
985.916 | 4.039 | 1.7385 | 0.5 | 60.5 | 1595 | -1.661402e-10
987.899 | 4.04 | 1.7324 | 0.5 | 66 | 1590 | -5.273115e-11
989.884 | 4.041 | 1.7256 | 0.5 | 72.5 | 1590 | -1.258272e-10
991.867 | 4.041 | 1.7184 | 0.5 | 78.5 | 1585 | -2.394056e-10
993.851 | 4.041 | 1.7126 | 0.5 | 84 | 1585 | -1.669439e-10
995.841 | 4.042 | 1.7055 | 0.5 | 89 | 1585 | -7.341633e-11
997.828 | 4.042 | 1.6997 | 0.5 | 94 | 1575 | -7.265483e-11
999.816 | 4.043 | 1.6925 | 0.5 | 97.5 | 1575 | -1.744735e-10
1001.798 | 4.043 | 1.6868 | 0.5 | 100 | 1560 | -2.271383e-10
1003.79 | 4.044 | 1.6807 | 0.5 | 101.5 | 1555 | -1.613601e-10
1005.774 | 4.044 | 1.6733 | 0.5 | 102.5 | 1550 | -6.821332e-11
1007.758 | 4.045 | 1.6664 | 0.5 | 101.5 | 1535 | -1.251504e-10
1009.741 | 4.045 | 1.6603 | 0.5 | 101 | 1530 | -2.247695e-10
1011.726 | 4.045 | 1.6535 | 0.5 | 99 | 1525 | -1.674939e-10
1013.715 | 4.046 | 1.6466 | 0.5 | 96.5 | 1515 | -7.680051e-11
1015.703 | 4.047 | 1.6405 | 0.5 | 93.5 | 1505 | -7.570028e-11
1017.695 | 4.047 | 1.6336 | 0.5 | 89 | 1500 | -1.493044e-10
1019.681 | 4.048 | 1.6265 | 0.5 | 85.5 | 1490 | -2.274767e-10
1021.669 | 4.048 | 1.6207 | 0.5 | 80 | 1480 | -1.862755e-10
1023.656 | 4.048 | 1.6135 | 0.5 | 75 | 1475 | -8.213016e-11
1025.644 | 4.049 | 1.6077 | 0.5 | 69 | 1460 | -7.362766e-11
1027.628 | 4.049 | 1.6005 | 0.5 | 63.5 | 1460 | -1.949894e-10
1029.613 | 4.05 | 1.5937 | 0.5 | 58.5 | 1450 | -2.22739e-10
1031.602 | 4.05 | 1.5876 | 0.5 | 53.5 | 1450 | -1.425362e-10
1033.589 | 4.051 | 1.5807 | 0.5 | 51 | 1440 | -6.072598e-11
1035.576 | 4.051 | 1.5733 | 0.5 | 49 | 1435 | -1.143214e-10
1037.563 | 4.051 | 1.5675 | 0.5 | 49 | 1435 | -2.159286e-10
1039.546 | 4.052 | 1.5614 | 0.5 | 50.5 | 1430 | -2.045919e-10
1041.53 | 4.052 | 1.5546 | 0.5 | 53.5 | 1430 | -7.65466e-11
1043.514 | 4.053 | 1.5485 | 0.5 | 58 | 1425 | -8.843321e-11
1045.503 | 4.053 | 1.5417 | 0.5 | 63 | 1425 | -1.891519e-10
1047.487 | 4.053 | 1.5345 | 0.5 | 68.5 | 1415 | -2.265461e-10
1049.471 | 4.054 | 1.5287 | 0.5 | 73.5 | 1415 | -9.993897e-11
1051.459 | 4.054 | 1.5216 | 0.5 | 78.5 | 1410 | -5.679188e-11
1053.445 | 4.055 | 1.5147 | 0.5 | 82.5 | 1405 | -1.43636e-10
1055.429 | 4.055 | 1.5086 | 0.5 | 85.5 | 1390 | -2.371214e-10
1057.413 | 4.056 | 1.5012 | 0.5 | 87.5 | 1390 | -1.573415e-10
1059.396 | 4.056 | 1.4954 | 0.5 | 88 | 1380 | -6.233339e-11
1061.416 | 4.057 | 1.4882 | 0.5 | 87.5 | 1375 | -1.060303e-10
1063.406 | 4.057 | 1.4814 | 0.5 | 86 | 1365 | -6.529444e-11
1065.394 | 4.057 | 1.4753 | 0.5 | 83.5 | 1355 | -1.264617e-10
1067.382 | 4.058 | 1.4684 | 0.5 | 80 | 1350 | -2.164362e-10
1069.371 | 4.058 | 1.4615 | 0.5 | 76.5 | 1335 | -2.166476e-10
1071.36 | 4.058 | 1.4554 | 0.5 | 71.5 | 1335 | -1.373754e-10
1073.348 | 4.059 | 1.4486 | 0.5 | 66.5 | 1325 | -6.334841e-11
1075.332 | 4.059 | 1.4414 | 0.5 | 62.5 | 1315 | -1.36741e-10
1077.316 | 4.059 | 1.4356 | 0.5 | 57.5 | 1310 | -2.19524e-10
1079.303 | 4.06 | 1.4295 | 0.5 | 53 | 1305 | -1.865292e-10
1081.289 | 4.06 | 1.4226 | 0.5 | 50.5 | 1305 | -8.373746e-11
1083.277 | 4.061 | 1.4166 | 0.5 | 49 | 1290 | -8.758705e-11
1085.265 | 4.061 | 1.4097 | 0.5 | 50 | 1290 | -1.723161e-10
1087.252 | 4.061 | 1.4034 | 0.5 | 51.5 | 1285 | -2.202432e-10
1089.239 | 4.062 | 1.3962 | 0.5 | 55.5 | 1285 | -1.584413e-10
1091.226 | 4.062 | 1.3894 | 0.5 | 59 | 1280 | -7.790013e-11
1093.214 | 4.062 | 1.3833 | 0.5 | 63.5 | 1275 | -9.951601e-11
1095.198 | 4.063 | 1.3764 | 0.5 | 68 | 1275 | -2.039572e-10
1097.186 | 4.063 | 1.3696 | 0.5 | 71.5 | 1265 | -2.192279e-10
1099.171 | 4.063 | 1.3635 | 0.5 | 75 | 1260 | -1.169017e-10
1101.16 | 4.064 | 1.3566 | 0.5 | 76.5 | 1250 | -6.605583e-11
1103.147 | 4.064 | 1.3495 | 0.5 | 77.5 | 1250 | -1.355142e-10
1105.135 | 4.064 | 1.3437 | 0.5 | 76.5 | 1240 | -2.172821e-10
1107.121 | 4.065 | 1.3365 | 0.5 | 74 | 1230 | -2.053955e-10
1109.109 | 4.065 | 1.3302 | 0.5 | 71 | 1225 | -1.031115e-10
1111.097 | 4.065 | 1.3233 | 0.5 | 67.5 | 1210 | -6.922851e-11
1113.085 | 4.065 | 1.3161 | 0.5 | 63.5 | 1210 | -1.325532e-10
1115.073 | 4.066 | 1.3103 | 0.5 | 59 | 1200 | -2.214699e-10
1117.062 | 4.066 | 1.3032 | 0.5 | 55 | 1190 | -2.001079e-10
1119.05 | 4.066 | 1.2974 | 0.5 | 51.5 | 1185 | -1.118678e-10
1121.039 | 4.067 | 1.2912 | 0.5 | 50 | 1180 | -7.147052e-11
1123.026 | 4.067 | 1.2844 | 0.5 | 49 | 1180 | -1.30988e-10
1125.012 | 4.068 | 1.2772 | 0.5 | 51 | 1175 | -2.07426e-10
1127 | 4.068 | 1.2714 | 0.5 | 53 | 1165 | -1.960468e-10
1128.984 | 4.068 | 1.2643 | 0.5 | 57.5 | 1165 | -9.325535e-11
1130.967 | 4.068 | 1.2574 | 0.5 | 60.5 | 1160 | -9.710471e-11
1132.952 | 4.069 | 1.2513 | 0.5 | 64 | 1155 | -1.935512e-10
1134.941 | 4.069 | 1.2445 | 0.5 | 66.5 | 1150 | -2.099217e-10
1136.929 | 4.069 | 1.2376 | 0.5 | 68.5 | 1140 | -1.441013e-10
1138.916 | 4.069 | 1.2313 | 0.5 | 69 | 1135 | -7.81962e-11
1140.899 | 4.07 | 1.2241 | 0.5 | 68.5 | 1130 | -1.372062e-10
1142.886 | 4.07 | 1.2183 | 0.5 | 66 | 1125 | -2.102178e-10
1144.878 | 4.07 | 1.2112 | 0.5 | 62.5 | 1110 | -2.064108e-10
1146.862 | 4.07 | 1.2043 | 0.5 | 58.5 | 1105 | -1.06242e-10
1148.849 | 4.071 | 1.1982 | 0.5 | 55 | 1100 | -7.806925e-11
1150.835 | 4.071 | 1.1913 | 0.5 | 51.5 | 1090 | -1.614446e-10
1152.823 | 4.071 | 1.1845 | 0.5 | 50 | 1085 | -2.163514e-10
1154.807 | 4.072 | 1.1795 | 0.5 | 49 | 1085 | -1.686359e-10
1156.795 | 4.072 | 1.1722 | 0.5 | 50 | 1080 | -8.961754e-11
1158.781 | 4.072 | 1.1651 | 0.5 | 51.5 | 1075 | -9.812015e-11
1160.768 | 4.072 | 1.159 | 0.5 | 55 | 1065 | -1.864024e-10
1162.752 | 4.073 | 1.1522 | 0.5 | 57.5 | 1060 | -2.046764e-10
1164.736 | 4.072 | 1.145 | 0.5 | 60.5 | 1060 | -1.126294e-10
1166.723 | 4.073 | 1.1392 | 0.5 | 61.5 | 1050 | -8.234177e-11
1168.709 | 4.073 | 1.1321 | 0.5 | 62.5 | 1050 | -1.573838e-10
1170.693 | 4.073 | 1.1263 | 0.5 | 61.5 | 1035 | -2.114023e-10
1172.677 | 4.074 | 1.1191 | 0.5 | 59 | 1030 | -1.410134e-10
1174.665 | 4.073 | 1.1123 | 0.5 | 56 | 1025 | -9.202875e-11
1176.651 | 4.074 | 1.1062 | 0.5 | 53.5 | 1015 | -1.191859e-10
1178.64 | 4.074 | 1.0993 | 0.5 | 50.5 | 1010 | -1.894057e-10
1180.622 | 4.074 | 1.0922 | 0.5 | 49 | 1005 | -1.888136e-10
1182.607 | 4.074 | 1.0864 | 0.5 | 48.5 | 1000 | -1.029848e-10
1184.59 | 4.074 | 1.0792 | 0.5 | 50 | 990 | -9.985435e-11
1186.575 | 4.076 | 1.0724 | 0.5 | 51.5 | 990 | -1.924514e-10
1188.563 | 4.076 | 1.066 | 0.5 | 54 | 985 | -2.085259e-10
1190.547 | 4.076 | 1.0602 | 0.5 | 56 | 980 | -1.252351e-10
1192.531 | 4.076 | 1.0531 | 0.5 | 58 | 975 | -8.365306e-11
1194.517 | 4.077 | 1.0473 | 0.5 | 58 | 965 | -1.571723e-10
1196.504 | 4.077 | 1.0401 | 0.5 | 56.5 | 960 | -2.126714e-10
1198.493 | 4.077 | 1.0343 | 0.5 | 54 | 950 | -1.812839e-10
1200.48 | 4.077 | 1.0271 | 0.5 | 51.5 | 940 | -9.9939e-11
1202.465 | 4.077 | 1.0203 | 0.5 | 49 | 935 | -1.083569e-10
1204.449 | 4.078 | 1.0141 | 0.5 | 48.5 | 935 | -1.866138e-10
1206.433 | 4.078 | 1.0073 | 0.5 | 48.5 | 925 | -1.944818e-10
1208.417 | 4.078 | 1.0001 | 0.5 | 49 | 925 | -1.085683e-10
1210.404 | 4.078 | 0.9938 | 0.5 | 51 | 915 | -9.342446e-11
1212.423 | 4.078 | 0.9869 | 0.5 | 53 | 910 | -9.702028e-11
1214.408 | 4.078 | 0.9801 | 0.5 | 54 | 905 | -1.102181e-10
1216.391 | 4.078 | 0.974 | 0.5 | 53.5 | 900 | -1.941434e-10
1218.375 | 4.078 | 0.9671 | 0.5 | 53 | 890 | -1.855563e-10
1220.359 | 4.078 | 0.961 | 0.5 | 51 | 885 | -9.786616e-11
1222.344 | 4.078 | 0.9542 | 0.5 | 49 | 880 | -1.02181e-10
1224.328 | 4.078 | 0.947 | 0.5 | 47.5 | 875 | -1.900826e-10
1226.316 | 4.078 | 0.9412 | 0.5 | 47.5 | 865 | -2.023076e-10
1228.307 | 4.078 | 0.9341 | 0.5 | 48 | 860 | -1.541266e-10
1230.289 | 4.078 | 0.9283 | 0.5 | 49 | 855 | -8.707957e-11
1232.273 | 4.079 | 0.9219 | 0.5 | 50.5 | 850 | -1.425785e-10
1234.257 | 4.079 | 0.9148 | 0.5 | 51 | 840 | -2.052686e-10
1236.241 | 4.079 | 0.9079 | 0.5 | 51 | 835 | -1.521808e-10
1238.225 | 4.079 | 0.9018 | 0.5 | 49 | 830 | -9.105539e-11
1240.21 | 4.079 | 0.895 | 0.5 | 48 | 825 | -1.371638e-10
1242.198 | 4.079 | 0.8881 | 0.5 | 46.5 | 815 | -1.959623e-10
1244.186 | 4.079 | 0.882 | 0.5 | 46 | 810 | -1.927475e-10
1246.172 | 4.079 | 0.8751 | 0.5 | 46.5 | 810 | -1.153788e-10
1248.159 | 4.079 | 0.8679 | 0.5 | 48 | 800 | -9.164777e-11
1250.144 | 4.079 | 0.8621 | 0.5 | 48.5 | 790 | -1.559878e-10
1252.131 | 4.078 | 0.8549 | 0.5 | 48.5 | 785 | -2.012077e-10
1254.115 | 4.079 | 0.8491 | 0.5 | 48 | 780 | -1.541689e-10
1256.1 | 4.079 | 0.842 | 0.5 | 46.5 | 775 | -9.101325e-11
1258.089 | 4.079 | 0.8351 | 0.5 | 46 | 775 | -1.172401e-10
1260.077 | 4.079 | 0.829 | 0.5 | 46 | 765 | -1.921975e-10
1262.064 | 4.078 | 0.8216 | 0.5 | 46 | 755 | -1.920708e-10
1264.05 | 4.079 | 0.8158 | 0.5 | 46.5 | 755 | -1.298457e-10
1266.033 | 4.079 | 0.8097 | 0.5 | 47.5 | 750 | -9.52857e-11
1268.018 | 4.079 | 0.8029 | 0.5 | 46.5 | 740 | -1.574681e-10
1270.005 | 4.078 | 0.7957 | 0.5 | 45.5 | 735 | -2.003194e-10
1271.989 | 4.079 | 0.7899 | 0.5 | 45 | 730 | -1.525189e-10
1273.974 | 4.079 | 0.7828 | 0.5 | 45 | 725 | -9.249396e-11
1275.958 | 4.079 | 0.7759 | 0.5 | 45 | 715 | -1.409288e-10
1277.946 | 4.079 | 0.7699 | 0.5 | 45.5 | 710 | -2.023499e-10
1279.934 | 4.079 | 0.763 | 0.5 | 45.5 | 700 | -1.799725e-10
1281.92 | 4.079 | 0.7569 | 0.5 | 45 | 700 | -1.18636e-10
1283.904 | 4.079 | 0.75 | 0.5 | 44 | 690 | -1.05142e-10
1285.892 | 4.079 | 0.7431 | 0.5 | 44 | 685 | -1.621639e-10
1287.875 | 4.079 | 0.7371 | 0.5 | 44 | 680 | -2.012499e-10
1289.872 | 4.079 | 0.7296 | 0.5 | 44 | 675 | -1.774768e-10
1291.856 | 4.078 | 0.7227 | 0.5 | 44 | 665 | -1.055651e-10
1293.845 | 4.079 | 0.7167 | 0.5 | 44 | 660 | -1.037037e-10
1295.837 | 4.079 | 0.7098 | 0.5 | 43.5 | 655 | -1.441013e-10
1297.825 | 4.079 | 0.7029 | 0.5 | 43.5 | 650 | -1.974429e-10
1299.811 | 4.078 | 0.6968 | 0.5 | 43.5 | 640 | -1.767999e-10
1301.795 | 4.078 | 0.6907 | 0.5 | 43.5 | 635 | -1.024346e-10
1303.782 | 4.079 | 0.6838 | 0.5 | 43.5 | 630 | -1.07257e-10
1305.766 | 4.079 | 0.6778 | 0.5 | 43 | 625 | -1.785765e-10
1307.751 | 4.079 | 0.6709 | 0.5 | 43 | 615 | -1.910556e-10
1309.74 | 4.078 | 0.6638 | 0.5 | 43 | 610 | -1.310302e-10
1311.731 | 4.079 | 0.6577 | 0.5 | 43 | 605 | -9.790826e-11
1313.728 | 4.079 | 0.6506 | 0.5 | 42.5 | 600 | -9.879683e-11
1315.715 | 4.079 | 0.6448 | 0.5 | 42.5 | 590 | -1.559032e-10
1317.701 | 4.079 | 0.6376 | 0.5 | 42.5 | 585 | -1.960469e-10
1319.685 | 4.079 | 0.6308 | 0.5 | 42.5 | 585 | -1.504463e-10
1321.669 | 4.079 | 0.6247 | 0.5 | 41.5 | 580 | -1.044652e-10
1323.657 | 4.079 | 0.6178 | 0.5 | 41.5 | 565 | -1.215548e-10
1325.645 | 4.079 | 0.6107 | 0.5 | 41.5 | 560 | -1.869522e-10
1327.634 | 4.079 | 0.6049 | 0.5 | 41.5 | 560 | -1.901248e-10
1329.622 | 4.079 | 0.5977 | 0.5 | 41.5 | 550 | -1.42663e-10
1331.61 | 4.079 | 0.5908 | 0.5 | 41 | 550 | -9.765477e-11
1333.596 | 4.08 | 0.5847 | 0.5 | 41 | 540 | -1.321723e-10
1335.584 | 4.08 | 0.5778 | 0.5 | 41 | 535 | -1.847948e-10
1337.571 | 4.08 | 0.5709 | 0.5 | 41 | 525 | -1.875021e-10
1339.559 | 4.08 | 0.5649 | 0.5 | 41 | 525 | -1.247696e-10
1341.547 | 4.081 | 0.5588 | 0.5 | 40.5 | 515 | -9.702e-11
1343.537 | 4.081 | 0.5519 | 0.5 | 40.5 | 510 | -1.336952e-10
1345.525 | 4.081 | 0.5458 | 0.5 | 40.5 | 505 | -1.865291e-10
1347.513 | 4.081 | 0.5389 | 0.5 | 40.5 | 490 | -1.914361e-10
1349.501 | 4.082 | 0.5321 | 0.5 | 40.5 | 490 | -1.307341e-10
1351.486 | 4.082 | 0.526 | 0.5 | 40.5 | 485 | -1.014196e-10
1353.474 | 4.083 | 0.5191 | 0.5 | 40 | 480 | -1.485006e-10
1355.463 | 4.083 | 0.512 | 0.5 | 40 | 475 | -1.892364e-10
1357.454 | 4.084 | 0.5059 | 0.5 | 40 | 465 | -1.917323e-10
1359.442 | 4.084 | 0.5003 | 0.5 | 40 | 460 | -1.314108e-10