## Sheet1
H [Gauss] | R [kOhm]
465.5 | -3.2943
503.2 | -3.278
540.3 | -3.2937
577.9 | -3.3131
616.5 | -3.3127
656.8 | -3.3265
694.8 | -3.3464
734.3 | -3.3435
775 | -3.3394
815.9 | -3.3524
857.5 | -3.3557
898.3 | -3.3749
940.5 | -3.3785
982.5 | -3.3748
1025.8 | -3.3934
1068.3 | -3.3998
1119 | -3.4023
1155.7 | -3.3946
1196.2 | -3.3955
1229.3 | -3.4105
1267.1 | -3.4218
1307.4 | -3.4183
1346.8 | -3.4259
1385.9 | -3.4253
1430.2 | -3.4724
1470 | -3.4372
1511 | -3.4362
1551.2 | -3.4494
1594.4 | -3.4591
1636.7 | -3.4822
1679.1 | -3.4585
1721.6 | -3.4676
1763.9 | -3.4718
1805.7 | -3.4952
1846.3 | -3.4816
1887.1 | -3.4975
1928.9 | -3.4895
1971 | -3.4957
2012 | -3.4899
2053.1 | -3.5065
2094.3 | -3.5029
2136.9 | -3.5549
2180.4 | -3.5331
2222.2 | -3.5047
2264 | -3.507
2306.3 | -3.5274
2347.4 | -3.5409
2388.8 | -3.5236
2428.6 | -3.5389
2466.3 | -3.5385
2509.1 | -3.5518
2550.6 | -3.5346
2585.3 | -3.5162
2621.9 | -3.5388
2660.5 | -3.5516
2698.9 | -3.5716
2737.2 | -3.5529
2777.6 | -3.5465
2817.9 | -3.5446
2858.8 | -3.5523
2896.7 | -3.5675
2936.2 | -3.5417
2976.5 | -3.5471
3028 | -3.5576
3051 | -3.5634
3088 | -3.5659
3127 | -3.5737
3166 | -3.5426
3206 | -3.6038
3244 | -3.5778
3282 | -3.5654
3321 | -3.5659
3359 | -3.5632
3398 | -3.5937
3437 | -3.6008
3475 | -3.5642
3513 | -3.6008
3551 | -3.5917
3587 | -3.597
3624 | -3.5976
3660 | -3.5891
3698 | -3.5883
3734 | -3.5986
3768 | -3.6046
3804 | -3.6095
3838 | -3.6017
3873 | -3.6155
3910 | -3.5947
3945 | -3.592
3981 | -3.6149
4016 | -3.6179
4051 | -3.617
4087 | -3.6046
4122 | -3.6141
4156 | -3.6051
4190 | -3.6163
4224 | -3.6128
4257 | -3.6218
4290 | -3.6229
4323 | -3.6086
4358 | -3.6213
4392 | -3.6141
4425 | -3.64
4459 | -3.6442
4492 | -3.6141
4526 | -3.6366
4559 | -3.6264
4594 | -3.62
4631 | -3.67
4631 | -3.6421
4631 | -3.6431
4629 | -3.6522
4629 | -3.6186
4628 | -3.6878
4629 | -3.6211
4629 | -3.6494
4628 | -3.7193
4628 | -3.6233
4627 | -3.6432
4626 | -3.6451
4626 | -3.7842
4625 | -3.6552
4625 | -3.6481
4625 | -3.6399
4624 | -3.6646
4624 | -3.7237
4623 | -3.6391
4623 | -3.6454
4623 | -3.6255
4624 | -3.6603
4623 | -3.6909
4623 | -3.7018
4624 | -3.6325
4623 | -3.6124
4622 | -3.6635
4622 | -3.7256
4622 | -3.6393
4622 | -3.6637
4622 | -3.7649
4621 | -3.6528
4621 | -3.652
4621 | -3.702
4616 | -3.6824
4602 | -3.6858
4582 | -3.6664
4559 | -3.6642
4534 | -3.7348
4509 | -3.6502
4483 | -3.6707
4457 | -3.6681
4430 | -3.6455
4402 | -3.6167
4374 | -3.7366
4344 | -3.6802
4314 | -3.7342
4284 | -3.6883
4253 | -3.7505
4223 | -3.7305
4190 | -3.8533
4157 | -3.6559
4124 | -3.6815
4094 | -3.6677
4064 | -3.6543
4030 | -3.6527
3996 | -3.6815
3962 | -3.673
3928 | -3.7342
3892 | -3.8829
3855 | -3.6831
3819 | -3.7828
3782 | -3.7253
3745 | -3.6403
3708 | -3.6158
3672 | -3.6731
3635 | -3.6411
3597 | -3.8345
3559 | -3.6946
3522 | -3.6446
3485 | -3.9455
3448 | -3.8765
3410 | -3.6756
3372 | -4.2636
3334 | -3.7389
3296 | -3.6965
3256 | -4.0366
3215 | -3.7633
3175 | -3.8201
3135 | -4.1258
3095 | -4.0751
3053 | -4.0352
3012 | -4.17
2970 | -4.0793
2932 | -4.0081
2894 | -4.276
2855 | -4.4256
2815 | -3.9436
2777 | -3.9284
2743 | -4.3955
2699 | -5.7884
2656 | -3.9337
2615 | -4.9435
2572 | -4.7285
2530 | -4.6856
2488 | -4.1009
2445 | -4.1578
2402 | -5.5919
2360 | -4.9194
2319 | -5.0539
2277 | -5.073
2236 | -4.5156
2196 | -4.6262
2155 | -4.5879
2115 | -5.0968
2074 | -5.1013
2033 | 46.0834
1984.2 | -3.5422
1955.1 | -3.1046
1912.8 | -2.8929
1870 | -3.4358
1827.2 | -4.5492
1785 | -3.4973
1743.6 | -3.9037
1696.9 | -3.9565
1651.1 | -3.6362
1607 | -3.9576
1570.3 | -3.6866
1530.5 | 7.2656
1490.5 | -2.0224
1449.2 | -2.5424
1408.8 | -3.3561
1371.4 | -3.2247
1327.1 | -3.2007
1286.5 | -2.7333
1247.4 | -3.1887
1198 | -3.4041
1149.9 | -3.1864
1105.5 | -3.3129
1061.4 | -2.8463
1018.1 | -3.0856
974.7 | -2.9284
931.7 | -3.1293
889.7 | -3.5673
848.4 | -3.3174
807 | -2.823
765.6 | -4.1453
724.3 | -3.4146
682.1 | -3.1193
640 | -4.4363
596.3 | -2.4631
552.2 | -2.967
509.3 | -3.6626
466.3 | -3.2367
421.2 | -3.372
379.5 | -3.1448
335.9 | -3.077
290.8 | -3.3461
250.6 | -3.3344
209.6 | -3.1821
167.38 | -3.1037
139.21 | -3.2706
136.15 | -3.4159
132.13 | -3.294
126.67 | -3.0889
54.75 | -3.2103
18.84 | -3.201
-21.756 | -3.1339
-62.11 | -3.0802
-103.82 | -3.1774
-146.77 | -3.2952
-190.34 | -3.0883
-233.58 | -3.0641
-277.07 | -3.0295
-331.5 | -3.0285
-360.1 | -3.0469
-401 | -3.173
-441.6 | -3.0912
-482.9 | -3.0074
-524.5 | -2.9376
-565 | -3.0907
-606.8 | -2.9428
-649.4 | -2.9585
-691.7 | -2.9387
-735.1 | -2.98
-777.6 | -2.9419
-820 | -2.9176
-862.9 | -2.94
-910.2 | -2.9111
-961.4 | -2.9674
-996.4 | -2.9373
-1035.1 | -2.8864
-1072.6 | -2.9128
-1110.4 | -2.906
-1150.1 | -2.9095
-1190.8 | -2.9407
-1229.5 | -2.9364
-1268.3 | -2.8498
-1310.1 | -2.8572
-1350.1 | -3.108
-1391.4 | -2.8942
-1431.4 | -2.8701
-1474.5 | -2.8584
-1516.9 | -2.8269
-1559.4 | -2.8038
-1602.1 | -2.8467
-1643.3 | -2.8533
-1684 | -2.844
-1725 | -2.8277
-1766 | -2.7911
-1808.3 | -2.8349
-1851.5 | -2.78
-1892.8 | -2.8063
-1932.3 | -2.79
-1975.1 | -2.8044
-2017.5 | -2.7919
-2060.1 | -2.7858
-2101 | -2.8034
-2142.4 | -2.7908
-2185.3 | -2.7859
-2227.2 | -2.7884
-2270.5 | -2.7789
-2315.1 | -2.7528
-2353.3 | -2.7715
-2395.5 | -2.7443
-2434.1 | -2.7888
-2476.2 | -2.7705
-2512.4 | -2.7678
-2550.4 | -2.7577
-2589.7 | -2.7524
-2629.1 | -2.7526
-2670 | -2.7629
-2711.3 | -2.767
-2751.5 | -2.7592
-2794 | -2.7237
-2836 | -2.7495
-2877.4 | -2.7588
-2919.7 | -2.7165
-2958.9 | -2.7397
-2999.3 | -2.7365
-3047 | -2.7391
-3086 | -2.7406
-3129 | -2.7302
-3170 | -2.7406
-3209 | -2.7147
-3250 | -2.7206
-3287 | -2.7134
-3326 | -2.719
-3365 | -2.7132
-3405 | -2.7174
-3445 | -2.7038
-3485 | -2.7142
-3524 | -2.7087
-3561 | -2.7159
-3603 | -2.6973
-3641 | -2.7005
-3680 | -2.7143
-3715 | -2.7134
-3750 | -2.6856
-3786 | -2.696
-3824 | -2.7266
-3863 | -2.6738
-3899 | -2.6764
-3937 | -2.6923
-3974 | -2.7135
-4011 | -2.6987
-4049 | -2.7168
-4086 | -2.7191
-4124 | -2.6613
-4161 | -2.6802
-4198 | -2.6893
-4235 | -2.6782
-4271 | -2.7043
-4306 | -2.6534
-4343 | -2.6557
-4379 | -2.6852
-4414 | -2.6421
-4450 | -2.6388
-4485 | -2.7053
-4521 | -2.6715
-4556 | -2.5939
-4588 | -2.6549
-4621 | -2.6868
-4637 | -2.6798
-4641 | -2.7692
-4618 | -2.7027
-4613 | -2.6589
-4603 | -2.7068
-4587 | -2.6668
-4566 | -2.6833
-4542 | -2.6777
-4518 | -2.6806
-4493 | -2.6961
-4467 | -2.6639
-4441 | -2.6981
-4414 | -2.6594
-4387 | -2.611
-4358 | -2.6793
-4328 | -2.6637
-4298 | -2.5729
-4269 | -2.6869
-4239 | -2.4983
-4207 | -2.6763
-4176 | -2.5532
-4145 | -2.6806
-4117 | -2.5898
-4085 | -2.6911
-4050 | -2.6837
-4016 | -2.7104
-3984 | -2.7742
-3950 | -2.6872
-3915 | -2.7553
-3879 | -2.6893
-3843 | -2.7745
-3807 | -2.6619
-3769 | -2.6827
-3733 | -2.4442
-3697 | -2.6582
-3660 | -2.7539
-3623 | -2.6246
-3585 | -2.582
-3547 | -2.7068
-3511 | -2.7149
-3474 | -2.7332
-3436 | -2.7196
-3398 | -2.6923
-3360 | -2.7489
-3322 | -2.7175
-3282 | -2.7319
-3241 | -2.6839
-3201 | -2.7592
-3161 | -2.6574
-3120 | -2.7566
-3079 | -2.4198
-3036 | -2.6701
-2997 | -2.6837
-2959 | -2.7909
-2920 | -2.709
-2880 | -2.696
-2840 | -2.7338
-2801 | -2.7598
-2761 | -2.7942
-2721 | -2.7398
-2678 | -2.6812
-2640 | -2.7602
-2596 | -2.7685
-2553 | -2.7474
-2511 | -2.4462
-2469 | -2.7722
-2426 | -2.7641
-2385 | -2.8456
-2343 | -2.8205
-2302 | -2.618
-2260 | -2.8041
-2219 | -2.6219
-2179 | -2.8345
-2139 | -2.7599
-2098 | -2.8283
-2057 | -2.7847
-2014 | -2.783
-1953.4 | -2.8209
-1924.1 | -2.7793
-1879.8 | -2.8183
-1836.5 | -2.7503
-1794 | -2.8189
-1754.2 | -2.8202
-1708.7 | -2.611
-1665 | -2.8135
-1626.3 | -2.9206
-1585.2 | -2.8604
-1542.5 | -2.789
-1500.3 | -2.6837
-1460.2 | -2.8721
-1418.9 | -2.8517
-1375.8 | -2.6149
-1333.2 | -2.8691
-1300.5 | -2.8588
-1254.4 | -2.9365
-1207 | -2.7851
-1160.4 | -2.8698
-1116.1 | -2.8582
-1072.6 | -2.9123
-1028.5 | -2.9179
-984.8 | -2.9515
-942.3 | -2.9107
-900.1 | -2.9664
-857.9 | -2.9101
-816.4 | -2.7878
-774.6 | -2.924
-733.4 | -2.9746
-691.4 | -2.9736
-648.8 | -2.9849
-605.4 | -2.9623
-561.7 | -2.9752
-519 | -3.0302
-474.5 | -3.0257
-431.5 | -3.053
-388.8 | -3.0206
-345.9 | -2.9703
-302.4 | -3.0558
-259.1 | -3.0871
-214.8 | -3.071
-159.26 | -3.0818
-140.25 | -3.0137
-132.5 | -3.0763
-131.73 | -3.0877
-125.26 | -3.1234