## Sheet1
H [Gauss] | R [kOhm]
4388 | 3.6252
4361 | 3.5994
4336 | 3.6167
4308 | 3.6001
4281 | 3.6063
4254 | 3.6736
4227 | 3.6427
4199 | 3.6147
4169 | 3.6566
4137 | 3.6332
4106 | 3.6173
4077 | 3.5741
4049 | 3.5714
4019 | 3.5584
3988 | 3.6115
3955 | 3.5914
3924 | 3.6183
3891 | 3.5867
3856 | 3.6686
3823 | 3.5914
3786 | 3.6339
3752 | 3.5972
3718 | 3.5598
3679 | 3.5968
3642 | 3.5743
3609 | 3.5821
3576 | 3.5893
3540 | 3.599
3504 | 3.5961
3467 | 3.4918
3431 | 3.5413
3394 | 3.5751
3358 | 3.6364
3320 | 3.5794
3282 | 3.6773
3243 | 3.6408
3204 | 3.5759
3165 | 3.6294
3126 | 3.5906
3086 | 3.5166
3044 | 3.5479
3004 | 3.5932
2967 | 3.5446
2927 | 3.5298
2893 | 3.5484
2852 | 3.544
2814 | 3.5684
2777 | 3.5694
2739 | 3.4581
2700 | 3.4987
2661 | 3.4973
2620 | 3.5725
2580 | 3.553
2539 | 3.5009
2498 | 3.5516
2457 | 3.5346
2419 | 3.5183
2381 | 3.5362
2341 | 3.4851
2301 | 3.5035
2261 | 3.4728
2222 | 3.4994
2182 | 3.4932
2143 | 3.5438
2104 | 3.5035
1791.2 | 3.431
1491.4 | 3.4528
1263.5 | 3.3922
1143.3 | 3.3165
917.9 | 3.3419
818.9 | 3.344
760.2 | 3.3312
714.7 | 3.3417
672.6 | 3.3281
631.7 | 3.3047
586.8 | 3.2414
545.1 | 3.2484
502.3 | 3.2103
457.4 | 3.2793
413.9 | 3.2259
375.4 | 3.232
330.6 | 3.2358
292.2 | 3.2053
253.4 | 3.2136
211.1 | 3.1308
170.63 | 3.2144
140.16 | 3.1657
132.7 | 3.3685
111.13 | 3.2307
93.73 | 3.2179
89.64 | 3.0278
84.8 | 3.1635
79.67 | 3.0974
54.45 | 3.1534
19.81 | 3.1259
-16.39 | 3.0717
-67.51 | 3.0714
-96.48 | 3.1286
-137.96 | 3.14
-180.35 | 3.1349
-222.63 | 3.1994
-262.44 | 3.0805
-300.77 | 3.0638
-344.5 | 3.0442
-383.9 | 3.0914
-422.9 | 2.9476
-461.4 | 3.0722
-500.7 | 3.0185
-542.2 | 3.0196
-583.6 | 2.9582
-623.3 | 2.9991
-662.9 | 3.049
-705.5 | 2.945
-748 | 2.9836
-787.8 | 3.0333
-959.1 | 2.9432
-1088 | 2.8586
-1315.7 | 2.9726
-1429.6 | 2.8238
-1495.5 | 2.8369
-1665.3 | 2.7266
-1784.7 | 2.8193
-1853.9 | 2.7966
-1905.9 | 2.7748
-1951.2 | 2.7853
-1998.7 | 2.7759
-2045 | 2.8156
-2087.2 | 2.7846
-2128.2 | 2.7755
-2169.5 | 2.8401
-2209.4 | 2.7782
-2251.2 | 2.8489
-2292 | 2.7253
-2332.1 | 2.7847
-2373 | 2.7725
-2414.8 | 2.7119
-2453.5 | 2.7556
-2492.2 | 2.785
-2529.8 | 2.7353
-2568.5 | 2.7618
-2607.4 | 2.7111
-2646.5 | 2.783
-2687 | 2.7706
-2725.3 | 2.767
-2763.8 | 2.7412
-2803.6 | 2.8475
-2843.7 | 2.7632
-2883.3 | 2.6728
-2922.8 | 2.7764
-2961.3 | 2.722
-3000.3 | 2.7649
-3047 | 2.6835
-3083 | 2.7763
-3121 | 2.7398
-3155 | 2.6908
-3185 | 2.7262
-3221 | 2.7199
-3256 | 2.6551
-3296 | 2.6059
-3332 | 2.701
-3368 | 2.716
-3423 | 2.7485
-3472 | 2.6728
-3513 | 2.7639
-3552 | 2.7195
-3591 | 2.7094
-3631 | 2.6561
-3667 | 2.686
-3702 | 2.7148
-3739 | 2.7253